## UN_empty_cell_for_C11
Q(1/A) | I(1/cm) | dI(1/cm) | Q(1/A)_positive | I(1/cm)_positive | dI(1/cm)_positive
-4.865117e-05 | 537459 | 15159.25
-4.442037e-05 | 670901.9 | 16937.43
-4.018957e-05 | 830213.6 | 18839.32
-3.595877e-05 | 1109012.9 | 21774.67
-3.172798e-05 | 1465145.5 | 25027.86
-2.749718e-05 | 1747907.5 | 27327.74
-2.326638e-05 | 2119817.2 | 30108.49
-1.903558e-05 | 2336321.9 | 31618.14
-1.480479e-05 | 2691301.6 | 33920.68
-1.057399e-05 | 2972817.9 | 35646.73
-6.343191e-06 | 3164311.8 | 36766.99
-2.112394e-06 | 3102318.0 | 36409.78
2.118404e-06 | 3043647.2 | 36073.21 | 2.118404e-06 | 3043647.2 | 36073.21
6.349201e-06 | 2818426.8 | 34724.02 | 6.349201e-06 | 2818426.8 | 34724.02
1.058e-05 | 2438376.6 | 32282.93 | 1.058e-05 | 2438376.6 | 32282.93
1.48108e-05 | 2123617.3 | 30141.19 | 1.48108e-05 | 2123617.3 | 30141.19
1.904159e-05 | 1804223.2 | 27780.3 | 1.904159e-05 | 1804223.2 | 27780.3
2.327239e-05 | 1489244.1 | 25241.42 | 2.327239e-05 | 1489244.1 | 25241.42
2.750319e-05 | 1149582.3 | 22168.93 | 2.750319e-05 | 1149582.3 | 22168.93
3.173399e-05 | 858530.4 | 19154.27 | 3.173399e-05 | 858530.4 | 19154.27
3.596478e-05 | 566332.7 | 15564.23 | 3.596478e-05 | 566332.7 | 15564.23
4.019558e-05 | 283639.5 | 11015.64 | 4.019558e-05 | 283639.5 | 11015.64
4.442638e-05 | 95910.99 | 3202.375 | 4.442638e-05 | 95910.99 | 3202.375
5.288797e-05 | 17536.44 | 1369.366 | 5.288797e-05 | 17536.44 | 1369.366
6.134957e-05 | 6844.174 | 855.5217 | 6.134957e-05 | 6844.174 | 855.5217
6.981116e-05 | 2566.642 | 523.9136 | 6.981116e-05 | 2566.642 | 523.9136
7.827276e-05 | 1796.739 | 277.2429 | 7.827276e-05 | 1796.739 | 277.2429
9.519595e-05 | 812.8123 | 186.4719 | 9.519595e-05 | 812.8123 | 186.4719
0.0001121191 | 641.7376 | 165.6959 | 0.0001121191 | 641.7376 | 165.6959
0.0001290423 | 299.4673 | 113.188 | 0.0001290423 | 299.4673 | 113.188
0.0001459655 | 213.8916 | 95.65521 | 0.0001459655 | 213.8916 | 95.65521
0.0001628887 | 178.2423 | 79.71238 | 0.0001628887 | 178.2423 | 79.71238
0.0002051967 | 106.9539 | 61.74989 | 0.0002051967 | 106.9539 | 61.74989
0.0002475047 | 35.64876 | 35.64876 | 0.0002475047 | 35.64876 | 35.64876
0.0002898126 | 35.65018 | 35.65018 | 0.0002898126 | 35.65018 | 35.65018
0.0003321206 | 35.64935 | 35.64935 | 0.0003321206 | 35.64935 | 35.64935
0.0003744286 | 0 | 35.64864
0.0004167366 | 0 | 35.65143
0.0004590445 | 53.47566 | 37.813 | 0.0004590445 | 53.47566 | 37.813
0.0005436605 | 0 | 26.73759
0.0006282764 | 0 | 26.73786
0.0007128924 | 0 | 26.73769
0.0007975083 | 0 | 26.7387
0.0008821243 | 80.21529 | 46.31232 | 0.0008821243 | 80.21529 | 46.31232
0.0009667402 | 0 | 26.7381
0.001093664 | 26.73773 | 26.73773 | 0.001093664 | 26.73773 | 26.73773
0.001220588 | 26.73923 | 26.73923 | 0.001220588 | 26.73923 | 26.73923
0.001347512 | 0 | 26.7389
0.001474436 | 26.73786 | 26.73786 | 0.001474436 | 26.73786 | 26.73786
0.00160136 | 0 | 26.73846
0.001728284 | 21.3904 | 21.3904 | 0.001728284 | 21.3904 | 21.3904
0.001939824 | 21.39151 | 21.39151 | 0.001939824 | 21.39151 | 21.39151
0.002151364 | 0 | 21.39104
0.002362903 | 0 | 21.39104
0.002574443 | 21.38997 | 21.38997 | 0.002574443 | 21.38997 | 21.38997
0.002785983 | 0 | 21.39147
0.002997523 | 0 | 21.39018
0.003209063 | 0 | 21.3904
0.003420603 | 0 | 21.39125

## UN_empty_cell_for_C12
Q(1/A) | I(1/cm) | dI(1/cm) | Q(1/A)_positive | I(1/cm)_positive | dI(1/cm)_positive
1e-06 | 3059156.7 | 28228.84 | 1e-06 | 3059156.7 | 28228.84
1.072267e-06 | 3058154.6 | 28607.09 | 1.072267e-06 | 3058154.6 | 28607.09
1.149757e-06 | 3057080.0 | 29036.53 | 1.149757e-06 | 3057080.0 | 29036.53
1.232847e-06 | 3055927.7 | 29523.24 | 1.232847e-06 | 3055927.7 | 29523.24
1.321941e-06 | 3054692.2 | 30073.81 | 1.321941e-06 | 3054692.2 | 30073.81
1.417474e-06 | 3053367.4 | 30695.39 | 1.417474e-06 | 3053367.4 | 30695.39
1.519911e-06 | 3051946.8 | 31395.63 | 1.519911e-06 | 3051946.8 | 31395.63
1.629751e-06 | 3050423.6 | 32182.73 | 1.629751e-06 | 3050423.6 | 32182.73
1.747528e-06 | 3048790.3 | 33065.41 | 1.747528e-06 | 3048790.3 | 33065.41
1.873817e-06 | 3047039.0 | 34052.9 | 1.873817e-06 | 3047039.0 | 34052.9
2.009233e-06 | 3045161.1 | 35154.94 | 2.009233e-06 | 3045161.1 | 35154.94
2.154435e-06 | 3041729.1 | 35767.22 | 2.154435e-06 | 3041729.1 | 35767.22
2.31013e-06 | 3033440.9 | 34474.42 | 2.31013e-06 | 3033440.9 | 34474.42
2.477076e-06 | 3024553.8 | 33146.03 | 2.477076e-06 | 3024553.8 | 33146.03
2.656088e-06 | 3015024.4 | 31796.46 | 2.656088e-06 | 3015024.4 | 31796.46
2.848036e-06 | 3004806.3 | 30446.84 | 2.848036e-06 | 3004806.3 | 30446.84
3.053856e-06 | 2993849.8 | 29127.32 | 3.053856e-06 | 2993849.8 | 29127.32
3.274549e-06 | 2982101.5 | 27880.01 | 3.274549e-06 | 2982101.5 | 27880.01
3.511192e-06 | 2969504.1 | 26762.06 | 3.511192e-06 | 2969504.1 | 26762.06
3.764936e-06 | 2955996.4 | 25848.3 | 3.764936e-06 | 2955996.4 | 25848.3
4.037017e-06 | 2941512.6 | 25231.43 | 4.037017e-06 | 2941512.6 | 25231.43
4.328761e-06 | 2925982.0 | 25017.54 | 4.328761e-06 | 2925982.0 | 25017.54
4.641589e-06 | 2909329.1 | 25314.87 | 4.641589e-06 | 2909329.1 | 25314.87
4.977024e-06 | 2891472.7 | 26217.27 | 4.977024e-06 | 2891472.7 | 26217.27
5.336699e-06 | 2872325.9 | 27788.94 | 5.336699e-06 | 2872325.9 | 27788.94
5.722368e-06 | 2851795.4 | 30058.29 | 5.722368e-06 | 2851795.4 | 30058.29
6.135907e-06 | 2829781.2 | 33023.53 | 6.135907e-06 | 2829781.2 | 33023.53
6.579332e-06 | 2797754.2 | 32882.15 | 6.579332e-06 | 2797754.2 | 32882.15
7.054802e-06 | 2755043.0 | 29429.53 | 7.054802e-06 | 2755043.0 | 29429.53
7.564633e-06 | 2709245.2 | 26429.1 | 7.564633e-06 | 2709245.2 | 26429.1
8.111308e-06 | 2660137.7 | 24317.07 | 8.111308e-06 | 2660137.7 | 24317.07
8.69749e-06 | 2607481.3 | 23659.96 | 8.69749e-06 | 2607481.3 | 23659.96
9.326033e-06 | 2551019.6 | 24937.42 | 9.326033e-06 | 2551019.6 | 24937.42
1e-05 | 2490477.6 | 28261.07 | 1e-05 | 2490477.6 | 28261.07
1.072267e-05 | 2427762.1 | 31210.82 | 1.072267e-05 | 2427762.1 | 31210.82
1.149757e-05 | 2370111.9 | 26112.9 | 1.149757e-05 | 2370111.9 | 26112.9
1.232847e-05 | 2308295.5 | 22670.19 | 1.232847e-05 | 2308295.5 | 22670.19
1.321941e-05 | 2242011.8 | 22383.81 | 1.321941e-05 | 2242011.8 | 22383.81
1.417474e-05 | 2170937.9 | 26065.62 | 1.417474e-05 | 2170937.9 | 26065.62
1.519911e-05 | 2094302.4 | 27493.23 | 1.519911e-05 | 2094302.4 | 27493.23
1.629751e-05 | 2011381.5 | 21851.34 | 1.629751e-05 | 2011381.5 | 21851.34
1.747528e-05 | 1922468.1 | 20751.22 | 1.747528e-05 | 1922468.1 | 20751.22
1.873817e-05 | 1827129.1 | 25878.43 | 1.873817e-05 | 1827129.1 | 25878.43
2.009233e-05 | 1725996.8 | 21801.65 | 2.009233e-05 | 1725996.8 | 21801.65
2.154435e-05 | 1617895.4 | 18753.76 | 2.154435e-05 | 1617895.4 | 18753.76
2.31013e-05 | 1501981.9 | 24246.7 | 2.31013e-05 | 1501981.9 | 24246.7
2.477076e-05 | 1368950.0 | 18094.12 | 2.477076e-05 | 1368950.0 | 18094.12
2.656088e-05 | 1225234.0 | 18125.25 | 2.656088e-05 | 1225234.0 | 18125.25
2.848036e-05 | 1082359.2 | 17613.3 | 2.848036e-05 | 1082359.2 | 17613.3
3.053856e-05 | 940768.4 | 15102.43 | 3.053856e-05 | 940768.4 | 15102.43
3.274549e-05 | 788671.3 | 15042.36 | 3.274549e-05 | 788671.3 | 15042.36
3.511192e-05 | 625235.5 | 13012.77 | 3.511192e-05 | 625235.5 | 13012.77
3.764936e-05 | 453772.9 | 10343.07 | 3.764936e-05 | 453772.9 | 10343.07
4.037017e-05 | 275892.5 | 10561.89 | 4.037017e-05 | 275892.5 | 10561.89
4.328761e-05 | 146440.2 | 3777.392 | 4.328761e-05 | 146440.2 | 3777.392
4.641589e-05 | 77483.39 | 2470.495 | 4.641589e-05 | 77483.39 | 2470.495
4.977024e-05 | 46414.13 | 1462.928 | 4.977024e-05 | 46414.13 | 1462.928
5.336699e-05 | 16931.14 | 1292.753 | 5.336699e-05 | 16931.14 | 1292.753
5.722368e-05 | 12057.75 | 798.7473 | 5.722368e-05 | 12057.75 | 798.7473
6.135907e-05 | 6839.369 | 854.561 | 6.135907e-05 | 6839.369 | 854.561
6.579332e-05 | 4597.754 | 490.6382 | 6.579332e-05 | 4597.754 | 490.6382
7.054802e-05 | 2499.597 | 478.8987 | 7.054802e-05 | 2499.597 | 478.8987
7.564633e-05 | 2035.712 | 250.9943 | 7.564633e-05 | 2035.712 | 250.9943
8.111308e-05 | 1631.601 | 232.8246 | 8.111308e-05 | 1631.601 | 232.8246
8.69749e-05 | 1290.79 | 165.3273 | 8.69749e-05 | 1290.79 | 165.3273
9.326033e-05 | 925.3504 | 168.1608 | 9.326033e-05 | 925.3504 | 168.1608
0.0001 | 764.2486 | 141.5793 | 0.0001 | 764.2486 | 141.5793
0.0001072267 | 691.1945 | 129.5435 | 0.0001072267 | 691.1945 | 129.5435
0.0001149757 | 583.9638 | 139.046 | 0.0001149757 | 583.9638 | 139.046
0.0001232847 | 415.9155 | 93.56767 | 0.0001232847 | 415.9155 | 93.56767
0.0001321941 | 283.5297 | 93.81481 | 0.0001321941 | 283.5297 | 93.81481
0.0001417474 | 235.2213 | 77.15603 | 0.0001417474 | 235.2213 | 77.15603
0.0001519911 | 201.1985 | 67.82101 | 0.0001519911 | 201.1985 | 67.82101
0.0001629751 | 178.0968 | 79.54975 | 0.0001629751 | 178.0968 | 79.54975
0.0001747528 | 158.2514 | 59.91598 | 0.0001747528 | 158.2514 | 59.91598
0.0001873817 | 136.9719 | 49.03635 | 0.0001873817 | 136.9719 | 49.03635
0.0002009233 | 114.1545 | 56.09359 | 0.0002009233 | 114.1545 | 56.09359
0.0002154435 | 89.68417 | 47.58422 | 0.0002154435 | 89.68417 | 47.58422
0.000231013 | 63.44359 | 32.44316 | 0.000231013 | 63.44359 | 32.44316
0.0002477076 | 35.64877 | 35.47814 | 0.0002477076 | 35.64877 | 35.47814
0.0002656088 | 35.64937 | 25.46848 | 0.0002656088 | 35.64937 | 25.46848
0.0002848036 | 35.65002 | 31.71151 | 0.0002848036 | 35.65002 | 31.71151
0.0003053856 | 35.64988 | 26.07091 | 0.0003053856 | 35.64988 | 26.07091
0.0003274549 | 35.64944 | 31.9607 | 0.0003274549 | 35.64944 | 31.9607
0.0003511192 | 19.64087 | 25.33821 | 0.0003511192 | 19.64087 | 25.33821
0.0003764936 | 0 | 33.9533
0.0004037017 | 0 | 27.00207
0.0004328761 | 20.3998 | 26.35016 | 0.0004328761 | 20.3998 | 26.35016
0.0004641589 | 50.24349 | 35.56425 | 0.0004641589 | 50.24349 | 35.56425
0.0004977024 | 29.04465 | 23.89585 | 0.0004977024 | 29.04465 | 23.89585
0.0005336699 | 6.313842 | 23.99962 | 0.0005336699 | 6.313842 | 23.99962
0.0005722368 | 0 | 19.87727
0.0006135907 | 0 | 22.57932
0.0006579332 | 0 | 26.73786
0.0007054802 | 0 | 26.73769
0.0007564633 | 0 | 19.37358
0.0008111308 | 0 | 26.7387
0.000869749 | 80.21529 | 46.31232 | 0.000869749 | 80.21529 | 46.31232
0.0009326033 | 12.31622 | 23.72349 | 0.0009326033 | 12.31622 | 23.72349
0.001 | 0 | 26.7381
0.001072267 | 26.73773 | 26.73773 | 0.001072267 | 26.73773 | 26.73773
0.001149757 | 26.73773 | 26.73773 | 0.001149757 | 26.73773 | 26.73773
0.001232847 | 26.73923 | 26.73923 | 0.001232847 | 26.73923 | 26.73923
0.001321941 | 0 | 26.7389
0.001417474 | 24.88292 | 24.95197 | 0.001417474 | 24.88292 | 24.95197
0.001519911 | 26.73786 | 26.73786 | 0.001519911 | 26.73786 | 26.73786
0.001629751 | 0 | 26.73846
0.001747528 | 21.3904 | 21.3904 | 0.001747528 | 21.3904 | 21.3904
0.001873817 | 21.39151 | 21.39151 | 0.001873817 | 21.39151 | 21.39151
0.002009233 | 21.39151 | 21.39151 | 0.002009233 | 21.39151 | 21.39151
0.002154435 | 0 | 21.39104
0.00231013 | 0 | 21.39104
0.002477076 | 21.38997 | 21.38997 | 0.002477076 | 21.38997 | 21.38997
0.002656088 | 21.38997 | 21.38997 | 0.002656088 | 21.38997 | 21.38997
0.002848036 | 0 | 21.39147
0.003053856 | 0 | 21.39018

## UN_empty_cell_for_C13
Q(1/A) | I(1/cm) | dI(1/cm) | Q(1/A)_positive | I(1/cm)_positive | dI(1/cm)_positive
-4.865117e-05 | 537459 | 15159.25
-4.442037e-05 | 670901.9 | 16937.43
-4.018957e-05 | 830213.6 | 18839.32
-3.595877e-05 | 1109012.9 | 21774.67
-3.172798e-05 | 1465145.5 | 25027.86
-2.749718e-05 | 1747907.5 | 27327.74
-2.326638e-05 | 2119817.2 | 30108.49
-1.903558e-05 | 2336321.9 | 31618.14
-1.480479e-05 | 2691301.6 | 33920.68
-1.057399e-05 | 2972817.9 | 35646.73
-6.343191e-06 | 3164311.8 | 36766.99
-2.112394e-06 | 3102318.0 | 36409.78
2.118404e-06 | 3043647.2 | 36073.21 | 2.118404e-06 | 3043647.2 | 36073.21
6.349201e-06 | 2818426.8 | 34724.02 | 6.349201e-06 | 2818426.8 | 34724.02
1.058e-05 | 2438376.6 | 32282.93 | 1.058e-05 | 2438376.6 | 32282.93
1.48108e-05 | 2123617.3 | 30141.19 | 1.48108e-05 | 2123617.3 | 30141.19
1.904159e-05 | 1804223.2 | 27780.3 | 1.904159e-05 | 1804223.2 | 27780.3
2.327239e-05 | 1489244.1 | 25241.42 | 2.327239e-05 | 1489244.1 | 25241.42
2.750319e-05 | 1149582.3 | 22168.93 | 2.750319e-05 | 1149582.3 | 22168.93
3.173399e-05 | 858530.4 | 19154.27 | 3.173399e-05 | 858530.4 | 19154.27
3.596478e-05 | 566332.7 | 15564.23 | 3.596478e-05 | 566332.7 | 15564.23
4.019558e-05 | 283639.5 | 11015.64 | 4.019558e-05 | 283639.5 | 11015.64
4.442638e-05 | 95910.99 | 3202.375 | 4.442638e-05 | 95910.99 | 3202.375
5.288797e-05 | 17536.44 | 1369.366 | 5.288797e-05 | 17536.44 | 1369.366
6.134957e-05 | 6844.174 | 855.5217 | 6.134957e-05 | 6844.174 | 855.5217
6.981116e-05 | 2566.642 | 523.9136 | 6.981116e-05 | 2566.642 | 523.9136
7.827276e-05 | 1796.739 | 277.2429 | 7.827276e-05 | 1796.739 | 277.2429
9.519595e-05 | 812.8123 | 186.4719 | 9.519595e-05 | 812.8123 | 186.4719
0.0001121191 | 641.7376 | 165.6959 | 0.0001121191 | 641.7376 | 165.6959
0.0001290423 | 299.4673 | 113.188 | 0.0001290423 | 299.4673 | 113.188
0.0001459655 | 213.8916 | 95.65521 | 0.0001459655 | 213.8916 | 95.65521
0.0001628887 | 178.2423 | 79.71238 | 0.0001628887 | 178.2423 | 79.71238
0.0002051967 | 106.9539 | 61.74989 | 0.0002051967 | 106.9539 | 61.74989
0.0002475047 | 35.64876 | 35.64876 | 0.0002475047 | 35.64876 | 35.64876
0.0002898126 | 35.65018 | 35.65018 | 0.0002898126 | 35.65018 | 35.65018
0.0003321206 | 35.64935 | 35.64935 | 0.0003321206 | 35.64935 | 35.64935
0.0003744286 | 0 | 35.64864
0.0004167366 | 0 | 35.65143
0.0004590445 | 53.47566 | 37.813 | 0.0004590445 | 53.47566 | 37.813
0.0005436605 | 0 | 26.73759
0.0006282764 | 0 | 26.73786
0.0007128924 | 0 | 26.73769
0.0007975083 | 0 | 26.7387
0.0008821243 | 80.21529 | 46.31232 | 0.0008821243 | 80.21529 | 46.31232
0.0009667402 | 0 | 26.7381
0.001093664 | 26.73773 | 26.73773 | 0.001093664 | 26.73773 | 26.73773
0.001220588 | 26.73923 | 26.73923 | 0.001220588 | 26.73923 | 26.73923
0.001347512 | 0 | 26.7389
0.001474436 | 26.73786 | 26.73786 | 0.001474436 | 26.73786 | 26.73786
0.00160136 | 0 | 26.73846
0.001728284 | 21.3904 | 21.3904 | 0.001728284 | 21.3904 | 21.3904
0.001939824 | 21.39151 | 21.39151 | 0.001939824 | 21.39151 | 21.39151
0.002151364 | 0 | 21.39104
0.002362903 | 0 | 21.39104
0.002574443 | 21.38997 | 21.38997 | 0.002574443 | 21.38997 | 21.38997
0.002785983 | 0 | 21.39147
0.002997523 | 0 | 21.39018
0.003209063 | 0 | 21.3904
0.003420603 | 0 | 21.39125

## UN_empty_cell_for_C14
Q(1/A) | I(1/cm) | dI(1/cm) | Q(1/A)_positive | I(1/cm)_positive | dI(1/cm)_positive
-5 | 0.02512493 | 0.0007086587
-4.5 | 0.03136306 | 0.0007917845
-4 | 0.0388105 | 0.0008806933
-3.5 | 0.05184371 | 0.001017914
-3 | 0.06849206 | 0.001169993
-2.5 | 0.08171051 | 0.001277507
-2 | 0.0990964 | 0.0014075
-1.5 | 0.1092175 | 0.001478073
-1 | 0.1258119 | 0.001585711
-0.5 | 0.1389721 | 0.0016664
0 | 0.147924 | 0.001718769
0.5 | 0.145026 | 0.00170207 | 0.5 | 0.145026 | 0.00170207
1 | 0.1422832 | 0.001686337 | 1 | 0.1422832 | 0.001686337
1.5 | 0.1317547 | 0.001623265 | 1.5 | 0.1317547 | 0.001623265
2 | 0.1139883 | 0.00150915 | 2 | 0.1139883 | 0.00150915
2.5 | 0.09927404 | 0.001409029 | 2.5 | 0.09927404 | 0.001409029
3 | 0.08434313 | 0.001298663 | 3 | 0.08434313 | 0.001298663
3.5 | 0.06961861 | 0.001179976 | 3.5 | 0.06961861 | 0.001179976
4 | 0.05374023 | 0.001036344 | 4 | 0.05374023 | 0.001036344
4.5 | 0.04013425 | 0.0008954166 | 4.5 | 0.04013425 | 0.0008954166
5 | 0.02647471 | 0.0007275907 | 5 | 0.02647471 | 0.0007275907
5.5 | 0.01325947 | 0.0005149551 | 5.5 | 0.01325947 | 0.0005149551
6 | 0.00448361 | 0.0001497034 | 6 | 0.00448361 | 0.0001497034
7 | 0.0008197869 | 6.40146e-05 | 7 | 0.0008197869 | 6.40146e-05
8 | 0.0003199488 | 3.99936e-05 | 8 | 0.0003199488 | 3.99936e-05
9 | 0.0001199844 | 2.449171e-05 | 9 | 0.0001199844 | 2.449171e-05
10 | 8.399328e-05 | 1.296044e-05 | 10 | 8.399328e-05 | 1.296044e-05
12 | 3.799704e-05 | 8.717118e-06 | 12 | 3.799704e-05 | 8.717118e-06
14 | 2.99997e-05 | 7.745889e-06 | 14 | 2.99997e-05 | 7.745889e-06
16 | 1.399938e-05 | 5.29127e-06 | 16 | 1.399938e-05 | 5.29127e-06
18 | 9.99892e-06 | 4.471653e-06 | 18 | 9.99892e-06 | 4.471653e-06
20 | 8.332403e-06 | 3.726364e-06 | 20 | 8.332403e-06 | 3.726364e-06
25 | 4.999842e-06 | 2.88666e-06 | 25 | 4.999842e-06 | 2.88666e-06
30 | 1.666494e-06 | 1.666494e-06 | 30 | 1.666494e-06 | 1.666494e-06
35 | 1.666561e-06 | 1.666561e-06 | 35 | 1.666561e-06 | 1.666561e-06
40 | 1.666522e-06 | 1.666522e-06 | 40 | 1.666522e-06 | 1.666522e-06
45 | 0 | 1.666489e-06
50 | 0 | 1.666619e-06
55 | 2.499859e-06 | 1.767668e-06 | 55 | 2.499859e-06 | 1.767668e-06
65 | 0 | 1.249919e-06
75 | 0 | 1.249931e-06
85 | 0 | 1.249923e-06
95 | 0 | 1.24997e-06
105 | 3.749873e-06 | 2.16499e-06 | 105 | 3.749873e-06 | 2.16499e-06
115 | 0 | 1.249942e-06
130 | 1.249925e-06 | 1.249925e-06 | 130 | 1.249925e-06 | 1.249925e-06
145 | 1.249995e-06 | 1.249995e-06 | 145 | 1.249995e-06 | 1.249995e-06
160 | 0 | 1.24998e-06
175 | 1.249931e-06 | 1.249931e-06 | 175 | 1.249931e-06 | 1.249931e-06
190 | 0 | 1.249959e-06
205 | 9.9995e-07 | 9.9995e-07 | 205 | 9.9995e-07 | 9.9995e-07
230 | 1.000002e-06 | 1.000002e-06 | 230 | 1.000002e-06 | 1.000002e-06
255 | 0 | 9.999800004e-07
280 | 0 | 9.999800004e-07
305 | 9.9993e-07 | 9.9993e-07 | 305 | 9.9993e-07 | 9.9993e-07
330 | 0 | 1e-06
355 | 0 | 9.9994e-07
380 | 0 | 9.9995e-07
405 | 0 | 9.999900001e-07

## UN_C1_det_1.txt
Q(1/A) | I(1/cm) | dI(1/cm) | Q(1/A)_positive | I(1/cm)_positive | dI(1/cm)_positive
-4.864974e-05 | 624108.7 | 16201.05
-4.441894e-05 | 675484.3 | 16855.53
-4.018814e-05 | 714985.9 | 17346.06
-3.595735e-05 | 840831.2 | 18801.56
-3.172655e-05 | 980683.4 | 20307.88
-2.749575e-05 | 1022222.5 | 20736.83
-2.326495e-05 | 1168194.5 | 22164.05
-1.903416e-05 | 1307484.9 | 23456.65
-1.480336e-05 | 1309746.2 | 23478.34
-1.057256e-05 | 1363602.0 | 23952.35
-6.341763e-06 | 1366388.6 | 23982.8
-2.110965e-06 | 1343415.7 | 23778.2
2.119832e-06 | 1295559.2 | 23340.57 | 2.119832e-06 | 1295559.2 | 23340.57
6.35063e-06 | 1265925.1 | 23081.77 | 6.35063e-06 | 1265925.1 | 23081.77
1.058143e-05 | 1155994.8 | 22051.98 | 1.058143e-05 | 1155994.8 | 22051.98
1.481222e-05 | 1075042.3 | 21268.17 | 1.481222e-05 | 1075042.3 | 21268.17
1.904302e-05 | 926903.1 | 19752.66 | 1.904302e-05 | 926903.1 | 19752.66
2.327382e-05 | 859861.9 | 19019.03 | 2.327382e-05 | 859861.9 | 19019.03
2.750462e-05 | 706484.6 | 17241.59 | 2.750462e-05 | 706484.6 | 17241.59
3.173541e-05 | 627170.9 | 16247.73 | 3.173541e-05 | 627170.9 | 16247.73
3.596621e-05 | 519680.4 | 14787.78 | 3.596621e-05 | 519680.4 | 14787.78
4.019701e-05 | 437818.2 | 13576.17 | 4.019701e-05 | 437818.2 | 13576.17
4.442781e-05 | 362274.4 | 6174.035 | 4.442781e-05 | 362274.4 | 6174.035
5.28894e-05 | 278070.1 | 5408.86 | 5.28894e-05 | 278070.1 | 5408.86
6.1351e-05 | 221066.2 | 4822.911 | 6.1351e-05 | 221066.2 | 4822.911
6.981259e-05 | 178968.5 | 4339.348 | 6.981259e-05 | 178968.5 | 4339.348
7.827419e-05 | 157165.9 | 2572.001 | 7.827419e-05 | 157165.9 | 2572.001
9.519738e-05 | 113767 | 2188.231 | 9.519738e-05 | 113767 | 2188.231
0.0001121206 | 94073.57 | 1989.889 | 0.0001121206 | 94073.57 | 1989.889
0.0001290438 | 76690.11 | 1796.657 | 0.0001290438 | 76690.11 | 1796.657
0.0001459669 | 67973.56 | 1691.429 | 0.0001459669 | 67973.56 | 1691.429
0.0001628901 | 57274.2 | 1417.313 | 0.0001628901 | 57274.2 | 1417.313
0.0002051981 | 43175.28 | 1230.57 | 0.0002051981 | 43175.28 | 1230.57
0.0002475061 | 32969.05 | 1075.332 | 0.0002475061 | 32969.05 | 1075.332
0.0002898141 | 26620.45 | 966.2609 | 0.0002898141 | 26620.45 | 966.2609
0.000332122 | 21535.39 | 869.0977 | 0.000332122 | 21535.39 | 869.0977
0.00037443 | 19009.47 | 816.5265 | 0.00037443 | 19009.47 | 816.5265
0.000416738 | 17818.42 | 790.5644 | 0.000416738 | 17818.42 | 790.5644
0.000459046 | 16520.39 | 659.2354 | 0.000459046 | 16520.39 | 659.2354
0.0005436619 | 11811.85 | 557.4356 | 0.0005436619 | 11811.85 | 557.4356
0.0006282779 | 8865.397 | 482.9289 | 0.0006282779 | 8865.397 | 482.9289
0.0007128938 | 7155.552 | 433.8691 | 0.0007128938 | 7155.552 | 433.8691
0.0007975098 | 6813.235 | 423.3538 | 0.0007975098 | 6813.235 | 423.3538
0.0008821257 | 6287.219 | 406.6864 | 0.0008821257 | 6287.219 | 406.6864
0.0009667417 | 4682.402 | 350.9609 | 0.0009667417 | 4682.402 | 350.9609
0.001093666 | 4314.339 | 336.8933 | 0.001093666 | 4314.339 | 336.8933
0.00122059 | 3209.415 | 290.5668 | 0.00122059 | 3209.415 | 290.5668
0.001347513 | 3077.847 | 284.5471 | 0.001347513 | 3077.847 | 284.5471
0.001474437 | 3051.594 | 283.3334 | 0.001474437 | 3051.594 | 283.3334
0.001601361 | 1999.273 | 229.3323 | 0.001601361 | 1999.273 | 229.3323
0.001728285 | 2314.875 | 220.7147 | 0.001728285 | 2314.875 | 220.7147
0.001939825 | 1662.584 | 187.0554 | 0.001939825 | 1662.584 | 187.0554
0.002151365 | 1915.11 | 200.7581 | 0.002151365 | 1915.11 | 200.7581
0.002362905 | 1199.562 | 158.8859 | 0.002362905 | 1199.562 | 158.8859
0.002574445 | 1010.138 | 145.8008 | 0.002574445 | 1010.138 | 145.8008
0.002785985 | 1031.213 | 147.3161 | 0.002785985 | 1031.213 | 147.3161
0.002997524 | 1115.371 | 153.208 | 0.002997524 | 1115.371 | 153.208
0.003209064 | 568.2308 | 109.3561 | 0.003209064 | 568.2308 | 109.3561
0.003420604 | 547.1578 | 107.3065 | 0.003420604 | 547.1578 | 107.3065

## UN_C1_det_1_lb.txt
Q(1/A) | I(1/cm) | dI(1/cm) | Q(1/A)_positive | I(1/cm)_positive | dI(1/cm)_positive
1e-06 | 1308226.2 | 18280.26 | 1e-06 | 1308226.2 | 18280.26
1.072267e-06 | 1307408.7 | 18521.99 | 1.072267e-06 | 1307408.7 | 18521.99
1.149757e-06 | 1306532.2 | 18796.9 | 1.149757e-06 | 1306532.2 | 18796.9
1.232847e-06 | 1305592.3 | 19108.93 | 1.232847e-06 | 1305592.3 | 19108.93
1.321941e-06 | 1304584.5 | 19462.41 | 1.321941e-06 | 1304584.5 | 19462.41
1.417474e-06 | 1303503.9 | 19862 | 1.417474e-06 | 1303503.9 | 19862
1.519911e-06 | 1302345.2 | 20312.7 | 1.519911e-06 | 1302345.2 | 20312.7
1.629751e-06 | 1301102.8 | 20819.88 | 1.629751e-06 | 1301102.8 | 20819.88
1.747528e-06 | 1299770.5 | 21389.23 | 1.747528e-06 | 1299770.5 | 21389.23
1.873817e-06 | 1298342.0 | 22026.79 | 1.873817e-06 | 1298342.0 | 22026.79
2.009233e-06 | 1296810.3 | 22738.91 | 2.009233e-06 | 1296810.3 | 22738.91
2.154435e-06 | 1295316.9 | 23150.44 | 2.154435e-06 | 1295316.9 | 23150.44
2.31013e-06 | 1294226.3 | 22314.89 | 2.31013e-06 | 1294226.3 | 22314.89
2.477076e-06 | 1293056.9 | 21458.41 | 2.477076e-06 | 1293056.9 | 21458.41
2.656088e-06 | 1291803.1 | 20591.04 | 2.656088e-06 | 1291803.1 | 20591.04
2.848036e-06 | 1290458.6 | 19727.37 | 2.848036e-06 | 1290458.6 | 19727.37
3.053856e-06 | 1289017.0 | 18888.08 | 3.053856e-06 | 1289017.0 | 18888.08
3.274549e-06 | 1287471.1 | 18101.77 | 3.274549e-06 | 1287471.1 | 18101.77
3.511192e-06 | 1285813.6 | 17406.96 | 3.511192e-06 | 1285813.6 | 17406.96
3.764936e-06 | 1284036.3 | 16853.42 | 3.764936e-06 | 1284036.3 | 16853.42
4.037017e-06 | 1282130.5 | 16501.99 | 4.037017e-06 | 1282130.5 | 16501.99
4.328761e-06 | 1280087.0 | 16420.98 | 4.328761e-06 | 1280087.0 | 16420.98
4.641589e-06 | 1277895.9 | 16678.55 | 4.641589e-06 | 1277895.9 | 16678.55
4.977024e-06 | 1275546.4 | 17332.23 | 4.977024e-06 | 1275546.4 | 17332.23
5.336699e-06 | 1273027.0 | 18419.98 | 5.336699e-06 | 1273027.0 | 18419.98
5.722368e-06 | 1270325.7 | 19957.46 | 5.722368e-06 | 1270325.7 | 19957.46
6.135907e-06 | 1267429.1 | 21942.32 | 6.135907e-06 | 1267429.1 | 21942.32
6.579332e-06 | 1259982.6 | 21866.56 | 6.579332e-06 | 1259982.6 | 21866.56
7.054802e-06 | 1247628.3 | 19587 | 7.054802e-06 | 1247628.3 | 19587
7.564633e-06 | 1234381.2 | 17633.06 | 7.564633e-06 | 1234381.2 | 17633.06
8.111308e-06 | 1220176.8 | 16304.13 | 8.111308e-06 | 1220176.8 | 16304.13
8.69749e-06 | 1204945.8 | 15977.23 | 8.69749e-06 | 1204945.8 | 15977.23
9.326033e-06 | 1188614.1 | 16953.58 | 9.326033e-06 | 1188614.1 | 16953.58
1e-05 | 1171102.2 | 19284.11 | 1e-05 | 1171102.2 | 19284.11
1.072267e-05 | 1153292.2 | 21327.59 | 1.072267e-05 | 1153292.2 | 21327.59
1.149757e-05 | 1138465.2 | 17880.11 | 1.149757e-05 | 1138465.2 | 17880.11
1.232847e-05 | 1122566.8 | 15643.77 | 1.232847e-05 | 1122566.8 | 15643.77
1.321941e-05 | 1105519.4 | 15645.53 | 1.321941e-05 | 1105519.4 | 15645.53
1.417474e-05 | 1087240.0 | 18366.61 | 1.417474e-05 | 1087240.0 | 18366.61
1.519911e-05 | 1061495.7 | 19407.54 | 1.519911e-05 | 1061495.7 | 19407.54
1.629751e-05 | 1023035.9 | 15445.8 | 1.629751e-05 | 1023035.9 | 15445.8
1.747528e-05 | 981796.7 | 14720.59 | 1.747528e-05 | 981796.7 | 14720.59
1.873817e-05 | 937577.2 | 18393.35 | 1.873817e-05 | 937577.2 | 18393.35
2.009233e-05 | 910275.8 | 15584.68 | 2.009233e-05 | 910275.8 | 15584.68
2.154435e-05 | 887267.1 | 13843.21 | 2.154435e-05 | 887267.1 | 13843.21
2.31013e-05 | 862595.7 | 18261.25 | 2.31013e-05 | 862595.7 | 18261.25
2.477076e-05 | 805593.9 | 13720.5 | 2.477076e-05 | 805593.9 | 13720.5
2.656088e-05 | 740697.6 | 14051.37 | 2.656088e-05 | 740697.6 | 14051.37
2.848036e-05 | 688192.6 | 13784.29 | 2.848036e-05 | 688192.6 | 13784.29
3.053856e-05 | 649608.2 | 12631.1 | 3.053856e-05 | 649608.2 | 12631.1
3.274549e-05 | 601508.2 | 12862.69 | 3.274549e-05 | 601508.2 | 12862.69
3.511192e-05 | 541385.2 | 12249.32 | 3.511192e-05 | 541385.2 | 12249.32
3.764936e-05 | 487113 | 10414.67 | 3.764936e-05 | 487113 | 10414.67
4.037017e-05 | 434726.2 | 13022.96 | 4.037017e-05 | 434726.2 | 13022.96
4.328761e-05 | 382633.3 | 5807.571 | 4.328761e-05 | 382633.3 | 5807.571
4.641589e-05 | 342490.3 | 4891.395 | 4.641589e-05 | 342490.3 | 4891.395
4.977024e-05 | 309110 | 4103.91 | 4.977024e-05 | 309110 | 4103.91
5.336699e-05 | 274852.7 | 5110.827 | 5.336699e-05 | 274852.7 | 5110.827
5.722368e-05 | 248871 | 3614.36 | 5.722368e-05 | 248871 | 3614.36
6.135907e-05 | 221026 | 4818.31 | 6.135907e-05 | 221026 | 4818.31
6.579332e-05 | 198965 | 3230.813 | 6.579332e-05 | 198965 | 3230.813
7.054802e-05 | 177073.6 | 3968.499 | 7.054802e-05 | 177073.6 | 3968.499
7.564633e-05 | 163937 | 2227.216 | 7.564633e-05 | 163937 | 2227.216
8.111308e-05 | 149885.7 | 2171.79 | 8.111308e-05 | 149885.7 | 2171.79
8.69749e-05 | 134853.2 | 1681.473 | 8.69749e-05 | 134853.2 | 1681.473
9.326033e-05 | 118734.4 | 1959.999 | 9.326033e-05 | 118734.4 | 1959.999
0.0001 | 108178.2 | 1665.869 | 0.0001 | 108178.2 | 1665.869
0.0001072267 | 99768.5 | 1549.55 | 0.0001072267 | 99768.5 | 1549.55
0.0001149757 | 91140.79 | 1681.715 | 0.0001149757 | 91140.79 | 1681.715
0.0001232847 | 82605.82 | 1365.05 | 0.0001232847 | 82605.82 | 1365.05
0.0001321941 | 75067.47 | 1495.716 | 0.0001321941 | 75067.47 | 1495.716
0.0001417474 | 70146.9 | 1346.406 | 0.0001417474 | 70146.9 | 1346.406
0.0001519911 | 64164.9 | 1200.492 | 0.0001519911 | 64164.9 | 1200.492
0.0001629751 | 57245.89 | 1414.47 | 0.0001629751 | 57245.89 | 1414.47
0.0001747528 | 53321.01 | 1076.697 | 0.0001747528 | 53321.01 | 1076.697
0.0001873817 | 49112.5 | 929.3475 | 0.0001873817 | 49112.5 | 929.3475
0.0002009233 | 44599.84 | 1115.463 | 0.0002009233 | 44599.84 | 1115.463
0.0002154435 | 40703.73 | 968.2473 | 0.0002154435 | 40703.73 | 968.2473
0.000231013 | 36947.8 | 812.7957 | 0.000231013 | 36947.8 | 812.7957
0.0002477076 | 32938.81 | 1070.219 | 0.0002477076 | 32938.81 | 1070.219
0.0002656088 | 30252.62 | 741.2358 | 0.0002656088 | 30252.62 | 741.2358
0.0002848036 | 27372.3 | 861.2949 | 0.0002848036 | 27372.3 | 861.2949
0.0003053856 | 24748.89 | 689.3362 | 0.0003053856 | 24748.89 | 689.3362
0.0003274549 | 22096.34 | 780.5372 | 0.0003274549 | 22096.34 | 780.5372
0.0003511192 | 20401.2 | 603.0961 | 0.0003511192 | 20401.2 | 603.0961
0.0003764936 | 18951.37 | 777.657 | 0.0003764936 | 18951.37 | 777.657
0.0004037017 | 18185.41 | 602.0594 | 0.0004037017 | 18185.41 | 602.0594
0.0004328761 | 17323.29 | 549.8743 | 0.0004328761 | 17323.29 | 549.8743
0.0004641589 | 16235.88 | 620.3162 | 0.0004641589 | 16235.88 | 620.3162
0.0004977024 | 14369.32 | 439.391 | 0.0004977024 | 14369.32 | 439.391
0.0005336699 | 12367.86 | 497.7354 | 0.0005336699 | 12367.86 | 497.7354
0.0005722368 | 10816.83 | 403.6057 | 0.0005722368 | 10816.83 | 403.6057
0.0006135907 | 9376.824 | 410.666 | 0.0006135907 | 9376.824 | 410.666
0.0006579332 | 8865.397 | 482.9289 | 0.0006579332 | 8865.397 | 482.9289
0.0007054802 | 7155.552 | 433.8691 | 0.0007054802 | 7155.552 | 433.8691
0.0007564633 | 6946.175 | 308.9368 | 0.0007564633 | 6946.175 | 308.9368
0.0008111308 | 6813.235 | 423.3538 | 0.0008111308 | 6813.235 | 423.3538
0.000869749 | 6287.219 | 406.6864 | 0.000869749 | 6287.219 | 406.6864
0.0009326033 | 4928.902 | 303.5503 | 0.0009326033 | 4928.902 | 303.5503
0.001 | 4682.402 | 350.9609 | 0.001 | 4682.402 | 350.9609
0.001072267 | 4314.339 | 336.8933 | 0.001072267 | 4314.339 | 336.8933
0.001149757 | 4314.339 | 336.8933 | 0.001149757 | 4314.339 | 336.8933
0.001232847 | 3209.415 | 290.5668 | 0.001232847 | 3209.415 | 290.5668
0.001321941 | 3077.847 | 284.5471 | 0.001321941 | 3077.847 | 284.5471
0.001417474 | 3053.418 | 264.3903 | 0.001417474 | 3053.418 | 264.3903
0.001519911 | 3051.594 | 283.3334 | 0.001519911 | 3051.594 | 283.3334
0.001629751 | 1999.273 | 229.3323 | 0.001629751 | 1999.273 | 229.3323
0.001747528 | 2314.875 | 220.7147 | 0.001747528 | 2314.875 | 220.7147
0.001873817 | 1662.584 | 187.0554 | 0.001873817 | 1662.584 | 187.0554
0.002009233 | 1662.584 | 187.0554 | 0.002009233 | 1662.584 | 187.0554
0.002154435 | 1915.11 | 200.7581 | 0.002154435 | 1915.11 | 200.7581
0.00231013 | 1199.562 | 158.8859 | 0.00231013 | 1199.562 | 158.8859
0.002477076 | 1010.138 | 145.8008 | 0.002477076 | 1010.138 | 145.8008
0.002656088 | 1010.138 | 145.8008 | 0.002656088 | 1010.138 | 145.8008
0.002848036 | 1031.213 | 147.3161 | 0.002848036 | 1031.213 | 147.3161
0.003053856 | 1115.371 | 153.208 | 0.003053856 | 1115.371 | 153.208

## UN_C1_det_1_lbs.txt
Q(1/A) | I(1/cm) | dI(1/cm) | Q(1/A)_positive | I(1/cm)_positive | dI(1/cm)_positive
-4.864974e-05 | 624108.7 | 16201.05
-4.441894e-05 | 675484.3 | 16855.53
-4.018814e-05 | 714985.9 | 17346.06
-3.595735e-05 | 840831.2 | 18801.56
-3.172655e-05 | 980683.4 | 20307.88
-2.749575e-05 | 1022222.5 | 20736.83
-2.326495e-05 | 1168194.5 | 22164.05
-1.903416e-05 | 1307484.9 | 23456.65
-1.480336e-05 | 1309746.2 | 23478.34
-1.057256e-05 | 1363602.0 | 23952.35
-6.341763e-06 | 1366388.6 | 23982.8
-2.110965e-06 | 1343415.7 | 23778.2
2.119832e-06 | 1295559.2 | 23340.57 | 2.119832e-06 | 1295559.2 | 23340.57
6.35063e-06 | 1265925.1 | 23081.77 | 6.35063e-06 | 1265925.1 | 23081.77
1.058143e-05 | 1155994.8 | 22051.98 | 1.058143e-05 | 1155994.8 | 22051.98
1.481222e-05 | 1075042.3 | 21268.17 | 1.481222e-05 | 1075042.3 | 21268.17
1.904302e-05 | 926903.1 | 19752.66 | 1.904302e-05 | 926903.1 | 19752.66
2.327382e-05 | 859861.9 | 19019.03 | 2.327382e-05 | 859861.9 | 19019.03
2.750462e-05 | 706484.6 | 17241.59 | 2.750462e-05 | 706484.6 | 17241.59
3.173541e-05 | 627170.9 | 16247.73 | 3.173541e-05 | 627170.9 | 16247.73
3.596621e-05 | 519680.4 | 14787.78 | 3.596621e-05 | 519680.4 | 14787.78
4.019701e-05 | 437818.2 | 13576.17 | 4.019701e-05 | 437818.2 | 13576.17
4.442781e-05 | 362274.4 | 6174.035 | 4.442781e-05 | 362274.4 | 6174.035
5.28894e-05 | 278070.1 | 5408.86 | 5.28894e-05 | 278070.1 | 5408.86
6.1351e-05 | 221066.2 | 4822.911 | 6.1351e-05 | 221066.2 | 4822.911
6.981259e-05 | 178968.5 | 4339.348 | 6.981259e-05 | 178968.5 | 4339.348
7.827419e-05 | 157165.9 | 2572.001 | 7.827419e-05 | 157165.9 | 2572.001
9.519738e-05 | 113767 | 2188.231 | 9.519738e-05 | 113767 | 2188.231
0.0001121206 | 94073.57 | 1989.889 | 0.0001121206 | 94073.57 | 1989.889
0.0001290438 | 76690.11 | 1796.657 | 0.0001290438 | 76690.11 | 1796.657
0.0001459669 | 67973.56 | 1691.429 | 0.0001459669 | 67973.56 | 1691.429
0.0001628901 | 57274.2 | 1417.313 | 0.0001628901 | 57274.2 | 1417.313
0.0002051981 | 43175.28 | 1230.57 | 0.0002051981 | 43175.28 | 1230.57
0.0002475061 | 32969.05 | 1075.332 | 0.0002475061 | 32969.05 | 1075.332
0.0002898141 | 26620.45 | 966.2609 | 0.0002898141 | 26620.45 | 966.2609
0.000332122 | 21535.39 | 869.0977 | 0.000332122 | 21535.39 | 869.0977
0.00037443 | 19009.47 | 816.5265 | 0.00037443 | 19009.47 | 816.5265
0.000416738 | 17818.42 | 790.5644 | 0.000416738 | 17818.42 | 790.5644
0.000459046 | 16520.39 | 659.2354 | 0.000459046 | 16520.39 | 659.2354
0.0005436619 | 11811.85 | 557.4356 | 0.0005436619 | 11811.85 | 557.4356
0.0006282779 | 8865.397 | 482.9289 | 0.0006282779 | 8865.397 | 482.9289
0.0007128938 | 7155.552 | 433.8691 | 0.0007128938 | 7155.552 | 433.8691
0.0007975098 | 6813.235 | 423.3538 | 0.0007975098 | 6813.235 | 423.3538
0.0008821257 | 6287.219 | 406.6864 | 0.0008821257 | 6287.219 | 406.6864
0.0009667417 | 4682.402 | 350.9609 | 0.0009667417 | 4682.402 | 350.9609
0.001093666 | 4314.339 | 336.8933 | 0.001093666 | 4314.339 | 336.8933
0.00122059 | 3209.415 | 290.5668 | 0.00122059 | 3209.415 | 290.5668
0.001347513 | 3077.847 | 284.5471 | 0.001347513 | 3077.847 | 284.5471
0.001474437 | 3051.594 | 283.3334 | 0.001474437 | 3051.594 | 283.3334
0.001601361 | 1999.273 | 229.3323 | 0.001601361 | 1999.273 | 229.3323
0.001728285 | 2314.875 | 220.7147 | 0.001728285 | 2314.875 | 220.7147
0.001939825 | 1662.584 | 187.0554 | 0.001939825 | 1662.584 | 187.0554
0.002151365 | 1915.11 | 200.7581 | 0.002151365 | 1915.11 | 200.7581
0.002362905 | 1199.562 | 158.8859 | 0.002362905 | 1199.562 | 158.8859
0.002574445 | 1010.138 | 145.8008 | 0.002574445 | 1010.138 | 145.8008
0.002785985 | 1031.213 | 147.3161 | 0.002785985 | 1031.213 | 147.3161
0.002997524 | 1115.371 | 153.208 | 0.002997524 | 1115.371 | 153.208
0.003209064 | 568.2308 | 109.3561 | 0.003209064 | 568.2308 | 109.3561
0.003420604 | 547.1578 | 107.3065 | 0.003420604 | 547.1578 | 107.3065

## UN_C1_det_1_unscaled5
Q(1/A) | I(1/cm) | dI(1/cm) | Q(1/A)_positive | I(1/cm)_positive | dI(1/cm)_positive
-5 | 0.02917559 | 0.0007573606
-4.5 | 0.03157728 | 0.000787956
-4 | 0.03342389 | 0.0008108869
-3.5 | 0.03930685 | 0.0008789279
-3 | 0.04584461 | 0.0009493449
-2.5 | 0.04778646 | 0.0009693972
-2 | 0.05461031 | 0.001036116
-1.5 | 0.0611218 | 0.001096543
-1 | 0.06122751 | 0.001097556
-0.5 | 0.06374514 | 0.001119715
0 | 0.06387541 | 0.001121139
0.5 | 0.06280148 | 0.001111574 | 0.5 | 0.06280148 | 0.001111574
1 | 0.0605643 | 0.001091116 | 1 | 0.0605643 | 0.001091116
1.5 | 0.05917898 | 0.001079018 | 1.5 | 0.05917898 | 0.001079018
2 | 0.05404 | 0.001030877 | 2 | 0.05404 | 0.001030877
2.5 | 0.05025566 | 0.0009942362 | 2.5 | 0.05025566 | 0.0009942362
3 | 0.04333051 | 0.00092339 | 3 | 0.04333051 | 0.00092339
3.5 | 0.04019649 | 0.0008890941 | 3.5 | 0.04019649 | 0.0008890941
4 | 0.03302647 | 0.0008060033 | 4 | 0.03302647 | 0.0008060033
4.5 | 0.02931875 | 0.0007595428 | 4.5 | 0.02931875 | 0.0007595428
5 | 0.02429382 | 0.0006912933 | 5 | 0.02429382 | 0.0006912933
5.5 | 0.02046696 | 0.0006346534 | 5.5 | 0.02046696 | 0.0006346534
6 | 0.01693546 | 0.0002886214 | 6 | 0.01693546 | 0.0002886214
7 | 0.01299911 | 0.0002528513 | 7 | 0.01299911 | 0.0002528513
8 | 0.01033432 | 0.0002254596 | 8 | 0.01033432 | 0.0002254596
9 | 0.008366352 | 0.0002028542 | 9 | 0.008366352 | 0.0002028542
10 | 0.007347131 | 0.0001202349 | 10 | 0.007347131 | 0.0001202349
12 | 0.005318334 | 0.0001022946 | 12 | 0.005318334 | 0.0001022946
14 | 0.004397715 | 9.302257e-05 | 14 | 0.004397715 | 9.302257e-05
16 | 0.00358508 | 8.398943e-05 | 16 | 0.00358508 | 8.398943e-05
18 | 0.003177602 | 7.907027e-05 | 18 | 0.003177602 | 7.907027e-05
20 | 0.002677432 | 6.625602e-05 | 20 | 0.002677432 | 6.625602e-05
25 | 0.002018342 | 5.752619e-05 | 25 | 0.002018342 | 5.752619e-05
30 | 0.001541225 | 5.02692e-05 | 30 | 0.001541225 | 5.02692e-05
35 | 0.001244442 | 4.517039e-05 | 35 | 0.001244442 | 4.517039e-05
40 | 0.001006728 | 4.062824e-05 | 40 | 0.001006728 | 4.062824e-05
45 | 0.0008886472 | 3.817067e-05 | 45 | 0.0008886472 | 3.817067e-05
50 | 0.0008329685 | 3.6957e-05 | 50 | 0.0008329685 | 3.6957e-05
55 | 0.0007722889 | 3.081768e-05 | 55 | 0.0007722889 | 3.081768e-05
65 | 0.0005521758 | 2.605878e-05 | 65 | 0.0005521758 | 2.605878e-05
75 | 0.0004144362 | 2.257578e-05 | 75 | 0.0004144362 | 2.257578e-05
85 | 0.000334505 | 2.028234e-05 | 85 | 0.000334505 | 2.028234e-05
95 | 0.0003185025 | 1.979078e-05 | 95 | 0.0003185025 | 1.979078e-05
105 | 0.0002939125 | 1.901162e-05 | 105 | 0.0002939125 | 1.901162e-05
115 | 0.0002188911 | 1.640658e-05 | 115 | 0.0002188911 | 1.640658e-05
130 | 0.0002016851 | 1.574896e-05 | 130 | 0.0002016851 | 1.574896e-05
145 | 0.0001500325 | 1.358331e-05 | 145 | 0.0001500325 | 1.358331e-05
160 | 0.000143882 | 1.33019e-05 | 160 | 0.000143882 | 1.33019e-05
175 | 0.0001426548 | 1.324516e-05 | 175 | 0.0001426548 | 1.324516e-05
190 | 9.346124e-05 | 1.072074e-05 | 190 | 9.346124e-05 | 1.072074e-05
205 | 0.0001082149 | 1.031789e-05 | 205 | 0.0001082149 | 1.031789e-05
230 | 7.772186e-05 | 8.744392e-06 | 230 | 7.772186e-05 | 8.744392e-06
255 | 8.952682e-05 | 9.38496e-06 | 255 | 8.952682e-05 | 9.38496e-06
280 | 5.607668e-05 | 7.427537e-06 | 280 | 5.607668e-05 | 7.427537e-06
305 | 4.722152e-05 | 6.815839e-06 | 305 | 4.722152e-05 | 6.815839e-06
330 | 4.820675e-05 | 6.886678e-06 | 330 | 4.820675e-05 | 6.886678e-06
355 | 5.214095e-05 | 7.16211e-06 | 355 | 5.214095e-05 | 7.16211e-06
380 | 2.656343e-05 | 5.112135e-06 | 380 | 2.656343e-05 | 5.112135e-06
405 | 2.557832e-05 | 5.016322e-06 | 405 | 2.557832e-05 | 5.016322e-06