## UN_empty_cell_for_C21
Q(1/A) | I(1/cm) | dI(1/cm) | Q(1/A)_positive | I(1/cm)_positive | dI(1/cm)_positive
-4.864254e-05 | 565454.6 | 15551.85
-4.441174e-05 | 673467.5 | 16969.79
-4.018094e-05 | 845282.8 | 19005.92
-3.595014e-05 | 1118754.0 | 21873.37
-3.171935e-05 | 1446964.1 | 24873.83
-2.748855e-05 | 1694259.2 | 26920.15
-2.325775e-05 | 2081026.6 | 29832.63
-1.902695e-05 | 2307816.0 | 31419.95
-1.479616e-05 | 2557600.9 | 33073.65
-1.056536e-05 | 2878017.2 | 35076.91
-6.33456e-06 | 2955549.1 | 35562.6
-2.103763e-06 | 3053418.9 | 36135.77
2.127035e-06 | 2832601.2 | 34811.57 | 2.127035e-06 | 2832601.2 | 34811.57
6.357832e-06 | 2482499.1 | 32574.35 | 6.357832e-06 | 2482499.1 | 32574.35
1.058863e-05 | 2240953.7 | 30954.64 | 1.058863e-05 | 2240953.7 | 30954.64
1.481943e-05 | 1960570.9 | 28947.97 | 1.481943e-05 | 1960570.9 | 28947.97
1.905022e-05 | 1637564.8 | 26470.93 | 1.905022e-05 | 1637564.8 | 26470.93
2.328102e-05 | 1320281.3 | 23766.68 | 2.328102e-05 | 1320281.3 | 23766.68
2.751182e-05 | 1092582.9 | 21606.73 | 2.751182e-05 | 1092582.9 | 21606.73
3.174262e-05 | 756255.3 | 17980.61 | 3.174262e-05 | 756255.3 | 17980.61
3.597341e-05 | 482913.1 | 14372.16 | 3.597341e-05 | 482913.1 | 14372.16
4.020421e-05 | 225335.4 | 9815.762 | 4.020421e-05 | 225335.4 | 9815.762
4.443501e-05 | 65779.41 | 2652.482 | 4.443501e-05 | 65779.41 | 2652.482
5.28966e-05 | 14865.81 | 1260.901 | 5.28966e-05 | 14865.81 | 1260.901
6.13582e-05 | 4812.19 | 717.3589 | 6.13582e-05 | 4812.19 | 717.3589
6.981979e-05 | 2245.958 | 490.1082 | 6.981979e-05 | 2245.958 | 490.1082
7.828139e-05 | 1197.762 | 226.3557 | 7.828139e-05 | 1197.762 | 226.3557
9.520458e-05 | 1112.323 | 218.1445 | 9.520458e-05 | 1112.323 | 218.1445
0.0001121278 | 727.2895 | 176.3936 | 0.0001121278 | 727.2895 | 176.3936
0.000129051 | 256.6909 | 104.7936 | 0.000129051 | 256.6909 | 104.7936
0.0001459741 | 213.9044 | 95.66095 | 0.0001459741 | 213.9044 | 95.66095
0.0001628973 | 499.1167 | 133.3946 | 0.0001628973 | 499.1167 | 133.3946
0.0002052053 | 178.2494 | 79.71557 | 0.0002052053 | 178.2494 | 79.71557
0.0002475133 | 106.9502 | 61.74773 | 0.0002475133 | 106.9502 | 61.74773
0.0002898213 | 106.9491 | 61.74711 | 0.0002898213 | 106.9491 | 61.74711
0.0003321292 | 0 | 35.65042
0.0003744372 | 35.64793 | 35.64793 | 0.0003744372 | 35.64793 | 35.64793
0.0004167452 | 0 | 35.65114
0.0004590532 | 0 | 26.73773
0.0005436691 | 26.738 | 26.738 | 0.0005436691 | 26.738 | 26.738
0.0006282851 | 26.73903 | 26.73903 | 0.0006282851 | 26.73903 | 26.73903
0.000712901 | 0 | 26.73753
0.000797517 | 0 | 26.7386
0.0008821329 | 0 | 26.7389
0.0009667489 | 0 | 26.73813
0.001093673 | 0 | 26.73947
0.001220597 | 26.73843 | 26.73843 | 0.001220597 | 26.73843 | 26.73843
0.001347521 | 26.73776 | 26.73776 | 0.001347521 | 26.73776 | 26.73776
0.001474445 | 0 | 26.7381
0.001601368 | 26.73856 | 26.73856 | 0.001601368 | 26.73856 | 26.73856
0.001728292 | 0 | 21.39018
0.001939832 | 0 | 21.39061
0.002151372 | 21.39104 | 21.39104 | 0.002151372 | 21.39104 | 21.39104
0.002362912 | 42.78293 | 30.2521 | 0.002362912 | 42.78293 | 30.2521
0.002574452 | 0 | 21.39082
0.002785992 | 0 | 21.3904
0.002997532 | 0 | 21.39082
0.003209072 | 0 | 21.39104
0.003420611 | 21.3904 | 21.3904 | 0.003420611 | 21.3904 | 21.3904

## UN_empty_cell_for_C22
Q(1/A) | I(1/cm) | dI(1/cm) | Q(1/A)_positive | I(1/cm)_positive | dI(1/cm)_positive
1e-06 | 2891424.5 | 27292.15 | 1e-06 | 2891424.5 | 27292.15
1.072267e-06 | 2887652.6 | 27642.06 | 1.072267e-06 | 2887652.6 | 27642.06
1.149757e-06 | 2883608.2 | 28041.53 | 1.149757e-06 | 2883608.2 | 28041.53
1.232847e-06 | 2879271.5 | 28496.59 | 1.232847e-06 | 2879271.5 | 28496.59
1.321941e-06 | 2874621.4 | 29013.8 | 1.321941e-06 | 2874621.4 | 29013.8
1.417474e-06 | 2869635.3 | 29600.27 | 1.417474e-06 | 2869635.3 | 29600.27
1.519911e-06 | 2864288.8 | 30263.64 | 1.519911e-06 | 2864288.8 | 30263.64
1.629751e-06 | 2858555.9 | 31012.09 | 1.629751e-06 | 2858555.9 | 31012.09
1.747528e-06 | 2852408.8 | 31854.29 | 1.747528e-06 | 2852408.8 | 31854.29
1.873817e-06 | 2845817.4 | 32799.45 | 1.873817e-06 | 2845817.4 | 32799.45
2.009233e-06 | 2838749.7 | 33857.24 | 2.009233e-06 | 2838749.7 | 33857.24
2.154435e-06 | 2830333.9 | 34586.77 | 2.154435e-06 | 2830333.9 | 34586.77
2.31013e-06 | 2817450.0 | 33334.87 | 2.31013e-06 | 2817450.0 | 33334.87
2.477076e-06 | 2803635.0 | 32044.92 | 2.477076e-06 | 2803635.0 | 32044.92
2.656088e-06 | 2788821.6 | 30729.62 | 2.656088e-06 | 2788821.6 | 30729.62
2.848036e-06 | 2772937.8 | 29407.78 | 2.848036e-06 | 2772937.8 | 29407.78
3.053856e-06 | 2755906.0 | 28106.52 | 3.053856e-06 | 2755906.0 | 28106.52
3.274549e-06 | 2737643.4 | 26864.09 | 3.274549e-06 | 2737643.4 | 26864.09
3.511192e-06 | 2718061.1 | 25733.04 | 3.511192e-06 | 2718061.1 | 25733.04
3.764936e-06 | 2697063.5 | 24783.07 | 3.764936e-06 | 2697063.5 | 24783.07
4.037017e-06 | 2674548.5 | 24102.1 | 4.037017e-06 | 2674548.5 | 24102.1
4.328761e-06 | 2650406.5 | 23792.93 | 4.328761e-06 | 2650406.5 | 23792.93
4.641589e-06 | 2624519.7 | 23963.34 | 4.641589e-06 | 2624519.7 | 23963.34
4.977024e-06 | 2596762.2 | 24709.92 | 4.977024e-06 | 2596762.2 | 24709.92
5.336699e-06 | 2566998.7 | 26101.57 | 5.336699e-06 | 2566998.7 | 26101.57
5.722368e-06 | 2535084.4 | 28171.18 | 5.722368e-06 | 2535084.4 | 28171.18
6.135907e-06 | 2500863.6 | 30919.64 | 6.135907e-06 | 2500863.6 | 30919.64
6.579332e-06 | 2469853.2 | 30911.46 | 6.579332e-06 | 2469853.2 | 30911.46
7.054802e-06 | 2442707.6 | 27681.89 | 7.054802e-06 | 2442707.6 | 27681.89
7.564633e-06 | 2413600.2 | 24900.78 | 7.564633e-06 | 2413600.2 | 24900.78
8.111308e-06 | 2382389.4 | 22986.93 | 8.111308e-06 | 2382389.4 | 22986.93
8.69749e-06 | 2348923.0 | 22473.07 | 8.69749e-06 | 2348923.0 | 22473.07
9.326033e-06 | 2313038.1 | 23793.33 | 9.326033e-06 | 2313038.1 | 23793.33
1e-05 | 2274559.8 | 27030.57 | 1e-05 | 2274559.8 | 27030.57
1.072267e-05 | 2232070.4 | 29987.95 | 1.072267e-05 | 2232070.4 | 29987.95
1.149757e-05 | 2180716.5 | 25087.46 | 1.149757e-05 | 2180716.5 | 25087.46
1.232847e-05 | 2125651.4 | 21768.5 | 1.232847e-05 | 2125651.4 | 21768.5
1.321941e-05 | 2066606.9 | 21472.19 | 1.321941e-05 | 2066606.9 | 21472.19
1.417474e-05 | 2003295.4 | 24986.16 | 1.417474e-05 | 2003295.4 | 24986.16
1.519911e-05 | 1931583.5 | 26456.97 | 1.519911e-05 | 1931583.5 | 26456.97
1.629751e-05 | 1847724.8 | 20982.57 | 1.629751e-05 | 1847724.8 | 20982.57
1.747528e-05 | 1757805.8 | 19805.23 | 1.747528e-05 | 1757805.8 | 19805.23
1.873817e-05 | 1661388.7 | 24611.31 | 1.873817e-05 | 1661388.7 | 24611.31
2.009233e-05 | 1559413.4 | 20791.9 | 2.009233e-05 | 1559413.4 | 20791.9
2.154435e-05 | 1450521.1 | 17730.52 | 2.154435e-05 | 1450521.1 | 17730.52
2.31013e-05 | 1333759.5 | 22784.83 | 2.31013e-05 | 1333759.5 | 22784.83
2.477076e-05 | 1240104.5 | 17175.04 | 2.477076e-05 | 1240104.5 | 17175.04
2.656088e-05 | 1143761.9 | 17581.46 | 2.656088e-05 | 1143761.9 | 17581.46
2.848036e-05 | 1015588.8 | 17161.35 | 2.848036e-05 | 1015588.8 | 17161.35
3.053856e-05 | 851972.3 | 14257.63 | 3.053856e-05 | 851972.3 | 14257.63
3.274549e-05 | 691461.9 | 14135.15 | 3.274549e-05 | 691461.9 | 14135.15
3.511192e-05 | 538572.5 | 12016.97 | 3.511192e-05 | 538572.5 | 12016.97
3.764936e-05 | 380879 | 9510.136 | 3.764936e-05 | 380879 | 9510.136
4.037017e-05 | 219076.5 | 9431.296 | 4.037017e-05 | 219076.5 | 9431.296
4.328761e-05 | 109051.2 | 3289.903 | 4.328761e-05 | 109051.2 | 3289.903
4.641589e-05 | 53860.42 | 2052.863 | 4.641589e-05 | 53860.42 | 2052.863
4.977024e-05 | 33677.24 | 1261.955 | 4.977024e-05 | 33677.24 | 1261.955
5.336699e-05 | 14306.92 | 1191.474 | 5.336699e-05 | 14306.92 | 1191.474
5.722368e-05 | 9724.609 | 717.0475 | 5.722368e-05 | 9724.609 | 717.0475
6.135907e-05 | 4811.925 | 717.2849 | 6.135907e-05 | 4811.925 | 717.2849
6.579332e-05 | 3467.106 | 427.2196 | 6.579332e-05 | 3467.106 | 427.2196
7.054802e-05 | 2155.747 | 448.3515 | 7.054802e-05 | 2155.747 | 448.3515
7.564633e-05 | 1524.184 | 218.1487 | 7.564633e-05 | 1524.184 | 218.1487
8.111308e-05 | 1183.465 | 191.9823 | 8.111308e-05 | 1183.465 | 191.9823
8.69749e-05 | 1153.871 | 157.0812 | 8.69749e-05 | 1153.871 | 157.0812
9.326033e-05 | 1122.139 | 194.826 | 9.326033e-05 | 1122.139 | 194.826
0.0001 | 1003.218 | 164.1264 | 0.0001 | 1003.218 | 164.1264
0.0001072267 | 838.7972 | 140.3337 | 0.0001072267 | 838.7972 | 140.3337
0.0001149757 | 648.0945 | 147.7652 | 0.0001149757 | 648.0945 | 147.7652
0.0001232847 | 417.0393 | 91.5718 | 0.0001232847 | 417.0393 | 91.5718
0.0001321941 | 248.7441 | 87.16032 | 0.0001321941 | 248.7441 | 87.16032
0.0001417474 | 224.5907 | 76.3923 | 0.0001417474 | 224.5907 | 76.3923
0.0001519911 | 315.3103 | 77.78184 | 0.0001519911 | 315.3103 | 77.78184
0.0001629751 | 498.5271 | 133.1495 | 0.0001629751 | 498.5271 | 133.1495
0.0001747528 | 409.2036 | 98.57906 | 0.0001747528 | 409.2036 | 98.57906
0.0001873817 | 313.4249 | 72.707 | 0.0001873817 | 313.4249 | 72.707
0.0002009233 | 210.7246 | 72.90845 | 0.0002009233 | 210.7246 | 72.90845
0.0002154435 | 160.9957 | 62.24524 | 0.0002154435 | 160.9957 | 62.24524
0.000231013 | 134.7573 | 48.83921 | 0.000231013 | 134.7573 | 48.83921
0.0002477076 | 106.9502 | 61.46474 | 0.0002477076 | 106.9502 | 61.46474
0.0002656088 | 106.9497 | 44.11608 | 0.0002656088 | 106.9497 | 44.11608
0.0002848036 | 106.9493 | 54.91446 | 0.0002848036 | 106.9493 | 54.91446
0.0003053856 | 67.60461 | 41.17605 | 0.0003053856 | 67.60461 | 41.17605
0.0003274549 | 11.81609 | 32.43715 | 0.0003274549 | 11.81609 | 32.43715
0.0003511192 | 16.00057 | 25.33951 | 0.0003511192 | 16.00057 | 25.33951
0.0003764936 | 33.91527 | 33.95951 | 0.0003764936 | 33.91527 | 33.95951
0.0004037017 | 10.99018 | 26.99811 | 0.0004037017 | 10.99018 | 26.99811
0.0004328761 | 0 | 24.30007
0.0004641589 | 1.613368 | 25.17612 | 0.0004641589 | 1.613368 | 25.17612
0.0004977024 | 12.21285 | 18.97707 | 0.0004977024 | 12.21285 | 18.97707
0.0005336699 | 23.57833 | 23.78909 | 0.0005336699 | 23.57833 | 23.78909
0.0005722368 | 26.73834 | 19.87887 | 0.0005722368 | 26.73834 | 19.87887
0.0006135907 | 26.73885 | 22.57817 | 0.0006135907 | 26.73885 | 22.57817
0.0006579332 | 26.73903 | 26.73903 | 0.0006579332 | 26.73903 | 26.73903
0.0007054802 | 0 | 26.73753
0.0007564633 | 0 | 19.36721
0.0008111308 | 0 | 26.7386
0.000869749 | 0 | 26.7389
0.0009326033 | 0 | 22.99423
0.001 | 0 | 26.73813
0.001072267 | 0 | 26.73947
0.001149757 | 0 | 26.73947
0.001232847 | 26.73843 | 26.73843 | 0.001232847 | 26.73843 | 26.73843
0.001321941 | 26.73776 | 26.73776 | 0.001321941 | 26.73776 | 26.73776
0.001417474 | 1.870227 | 24.93807 | 0.001417474 | 1.870227 | 24.93807
0.001519911 | 0 | 26.7381
0.001629751 | 26.73856 | 26.73856 | 0.001629751 | 26.73856 | 26.73856
0.001747528 | 0 | 21.39018
0.001873817 | 0 | 21.39061
0.002009233 | 0 | 21.39061
0.002154435 | 21.39104 | 21.39104 | 0.002154435 | 21.39104 | 21.39104
0.00231013 | 42.78293 | 30.2521 | 0.00231013 | 42.78293 | 30.2521
0.002477076 | 0 | 21.39082
0.002656088 | 0 | 21.39082
0.002848036 | 0 | 21.3904
0.003053856 | 0 | 21.39082

## UN_empty_cell_for_C23
Q(1/A) | I(1/cm) | dI(1/cm) | Q(1/A)_positive | I(1/cm)_positive | dI(1/cm)_positive
-4.864254e-05 | 565454.6 | 15551.85
-4.441174e-05 | 673467.5 | 16969.79
-4.018094e-05 | 845282.8 | 19005.92
-3.595014e-05 | 1118754.0 | 21873.37
-3.171935e-05 | 1446964.1 | 24873.83
-2.748855e-05 | 1694259.2 | 26920.15
-2.325775e-05 | 2081026.6 | 29832.63
-1.902695e-05 | 2307816.0 | 31419.95
-1.479616e-05 | 2557600.9 | 33073.65
-1.056536e-05 | 2878017.2 | 35076.91
-6.33456e-06 | 2955549.1 | 35562.6
-2.103763e-06 | 3053418.9 | 36135.77
2.127035e-06 | 2832601.2 | 34811.57 | 2.127035e-06 | 2832601.2 | 34811.57
6.357832e-06 | 2482499.1 | 32574.35 | 6.357832e-06 | 2482499.1 | 32574.35
1.058863e-05 | 2240953.7 | 30954.64 | 1.058863e-05 | 2240953.7 | 30954.64
1.481943e-05 | 1960570.9 | 28947.97 | 1.481943e-05 | 1960570.9 | 28947.97
1.905022e-05 | 1637564.8 | 26470.93 | 1.905022e-05 | 1637564.8 | 26470.93
2.328102e-05 | 1320281.3 | 23766.68 | 2.328102e-05 | 1320281.3 | 23766.68
2.751182e-05 | 1092582.9 | 21606.73 | 2.751182e-05 | 1092582.9 | 21606.73
3.174262e-05 | 756255.3 | 17980.61 | 3.174262e-05 | 756255.3 | 17980.61
3.597341e-05 | 482913.1 | 14372.16 | 3.597341e-05 | 482913.1 | 14372.16
4.020421e-05 | 225335.4 | 9815.762 | 4.020421e-05 | 225335.4 | 9815.762
4.443501e-05 | 65779.41 | 2652.482 | 4.443501e-05 | 65779.41 | 2652.482
5.28966e-05 | 14865.81 | 1260.901 | 5.28966e-05 | 14865.81 | 1260.901
6.13582e-05 | 4812.19 | 717.3589 | 6.13582e-05 | 4812.19 | 717.3589
6.981979e-05 | 2245.958 | 490.1082 | 6.981979e-05 | 2245.958 | 490.1082
7.828139e-05 | 1197.762 | 226.3557 | 7.828139e-05 | 1197.762 | 226.3557
9.520458e-05 | 1112.323 | 218.1445 | 9.520458e-05 | 1112.323 | 218.1445
0.0001121278 | 727.2895 | 176.3936 | 0.0001121278 | 727.2895 | 176.3936
0.000129051 | 256.6909 | 104.7936 | 0.000129051 | 256.6909 | 104.7936
0.0001459741 | 213.9044 | 95.66095 | 0.0001459741 | 213.9044 | 95.66095
0.0001628973 | 499.1167 | 133.3946 | 0.0001628973 | 499.1167 | 133.3946
0.0002052053 | 178.2494 | 79.71557 | 0.0002052053 | 178.2494 | 79.71557
0.0002475133 | 106.9502 | 61.74773 | 0.0002475133 | 106.9502 | 61.74773
0.0002898213 | 106.9491 | 61.74711 | 0.0002898213 | 106.9491 | 61.74711
0.0003321292 | 0 | 35.65042
0.0003744372 | 35.64793 | 35.64793 | 0.0003744372 | 35.64793 | 35.64793
0.0004167452 | 0 | 35.65114
0.0004590532 | 0 | 26.73773
0.0005436691 | 26.738 | 26.738 | 0.0005436691 | 26.738 | 26.738
0.0006282851 | 26.73903 | 26.73903 | 0.0006282851 | 26.73903 | 26.73903
0.000712901 | 0 | 26.73753
0.000797517 | 0 | 26.7386
0.0008821329 | 0 | 26.7389
0.0009667489 | 0 | 26.73813
0.001093673 | 0 | 26.73947
0.001220597 | 26.73843 | 26.73843 | 0.001220597 | 26.73843 | 26.73843
0.001347521 | 26.73776 | 26.73776 | 0.001347521 | 26.73776 | 26.73776
0.001474445 | 0 | 26.7381
0.001601368 | 26.73856 | 26.73856 | 0.001601368 | 26.73856 | 26.73856
0.001728292 | 0 | 21.39018
0.001939832 | 0 | 21.39061
0.002151372 | 21.39104 | 21.39104 | 0.002151372 | 21.39104 | 21.39104
0.002362912 | 42.78293 | 30.2521 | 0.002362912 | 42.78293 | 30.2521
0.002574452 | 0 | 21.39082
0.002785992 | 0 | 21.3904
0.002997532 | 0 | 21.39082
0.003209072 | 0 | 21.39104
0.003420611 | 21.3904 | 21.3904 | 0.003420611 | 21.3904 | 21.3904

## UN_empty_cell_for_C24
Q(1/A) | I(1/cm) | dI(1/cm) | Q(1/A)_positive | I(1/cm)_positive | dI(1/cm)_positive
-5 | 0.02643366 | 0.0007270119
-4.5 | 0.031483 | 0.000793297
-4 | 0.03951495 | 0.0008884814
-3.5 | 0.05229908 | 0.001022528
-3 | 0.06764212 | 0.001162792
-2.5 | 0.07920258 | 0.001258453
-2 | 0.09728303 | 0.001394604
-1.5 | 0.1078849 | 0.001468808
-1 | 0.1195617 | 0.001546114
-0.5 | 0.1345404 | 0.001639762
0 | 0.1381649 | 0.001662467
0.5 | 0.14274 | 0.001689261 | 0.5 | 0.14274 | 0.001689261
1 | 0.1324174 | 0.001627358 | 1 | 0.1324174 | 0.001627358
1.5 | 0.1160509 | 0.001522773 | 1.5 | 0.1160509 | 0.001522773
2 | 0.1047592 | 0.001447056 | 2 | 0.1047592 | 0.001447056
2.5 | 0.09165201 | 0.001353249 | 2.5 | 0.09165201 | 0.001353249
3 | 0.07655225 | 0.001237453 | 3 | 0.07655225 | 0.001237453
3.5 | 0.06172 | 0.001111036 | 3.5 | 0.06172 | 0.001111036
4 | 0.05107564 | 0.001010063 | 4 | 0.05107564 | 0.001010063
4.5 | 0.03535313 | 0.0008405508 | 4.5 | 0.03535313 | 0.0008405508
5 | 0.02257503 | 0.0006718641 | 5 | 0.02257503 | 0.0006718641
5.5 | 0.01053389 | 0.0004588635 | 5.5 | 0.01053389 | 0.0004588635
6 | 0.003075031 | 0.0001239972 | 6 | 0.003075031 | 0.0001239972
7 | 0.0006949409 | 5.894412e-05 | 7 | 0.0006949409 | 5.894412e-05
8 | 0.0002249584 | 3.353482e-05 | 8 | 0.0002249584 | 3.353482e-05
9 | 0.0001049932 | 2.291139e-05 | 9 | 0.0001049932 | 2.291139e-05
10 | 5.59925e-05 | 1.058159e-05 | 10 | 5.59925e-05 | 1.058159e-05
12 | 5.199844e-05 | 1.019773e-05 | 12 | 5.199844e-05 | 1.019773e-05
14 | 3.399905e-05 | 8.24598e-06 | 14 | 3.399905e-05 | 8.24598e-06
16 | 1.199969e-05 | 4.898852e-06 | 16 | 1.199969e-05 | 4.898852e-06
18 | 9.99952e-06 | 4.471921e-06 | 18 | 9.99952e-06 | 4.471921e-06
20 | 2.333252e-05 | 6.235877e-06 | 20 | 2.333252e-05 | 6.235877e-06
25 | 8.332736e-06 | 3.726513e-06 | 25 | 8.332736e-06 | 3.726513e-06
30 | 4.999667e-06 | 2.886559e-06 | 30 | 4.999667e-06 | 2.886559e-06
35 | 4.999617e-06 | 2.88653e-06 | 35 | 4.999617e-06 | 2.88653e-06
40 | 0 | 1.666572e-06
45 | 1.666456e-06 | 1.666456e-06 | 45 | 1.666456e-06 | 1.666456e-06
50 | 0 | 1.666606e-06
55 | 0 | 1.249925e-06
65 | 1.249938e-06 | 1.249938e-06 | 65 | 1.249938e-06 | 1.249938e-06
75 | 1.249986e-06 | 1.249986e-06 | 75 | 1.249986e-06 | 1.249986e-06
85 | 0 | 1.249916e-06
95 | 0 | 1.249966e-06
105 | 0 | 1.24998e-06
115 | 0 | 1.249944e-06
130 | 0 | 1.250006e-06
145 | 1.249958e-06 | 1.249958e-06 | 145 | 1.249958e-06 | 1.249958e-06
160 | 1.249927e-06 | 1.249927e-06 | 160 | 1.249927e-06 | 1.249927e-06
175 | 0 | 1.249942e-06
190 | 1.249964e-06 | 1.249964e-06 | 190 | 1.249964e-06 | 1.249964e-06
205 | 0 | 9.9994e-07
230 | 0 | 9.9996e-07
255 | 9.999800004e-07 | 9.999800004e-07 | 255 | 9.999800004e-07 | 9.999800004e-07
280 | 2e-06 | 1.414214e-06 | 280 | 2e-06 | 1.414214e-06
305 | 0 | 9.9997e-07
330 | 0 | 9.9995e-07
355 | 0 | 9.9997e-07
380 | 0 | 9.999800004e-07
405 | 9.9995e-07 | 9.9995e-07 | 405 | 9.9995e-07 | 9.9995e-07

## UN_C2_det_1.txt
Q(1/A) | I(1/cm) | dI(1/cm) | Q(1/A)_positive | I(1/cm)_positive | dI(1/cm)_positive
-4.864891e-05 | 453661.8 | 13947.28
-4.441812e-05 | 531733.8 | 15100.22
-4.018732e-05 | 555407.5 | 15433.94
-3.595652e-05 | 656016 | 16776.86
-3.172572e-05 | 756458.8 | 18016.03
-2.749493e-05 | 815757.7 | 18704.92
-2.326413e-05 | 919875.1 | 19870.91
-1.903333e-05 | 987414.3 | 20580.06
-1.480253e-05 | 1055390.3 | 21283.05
-1.057174e-05 | 1132551.3 | 22033.91
-6.34094e-06 | 1167092.5 | 22373.86
-2.110142e-06 | 1175229.7 | 22459.81
2.120655e-06 | 1124020.7 | 21955.37 | 2.120655e-06 | 1124020.7 | 21955.37
6.351453e-06 | 1068675.7 | 21412.09 | 6.351453e-06 | 1068675.7 | 21412.09
1.058225e-05 | 994768.8 | 20648.31 | 1.058225e-05 | 994768.8 | 20648.31
1.481305e-05 | 958721.1 | 20274.79 | 1.481305e-05 | 958721.1 | 20274.79
1.904385e-05 | 843248.3 | 19013.12 | 1.904385e-05 | 843248.3 | 19013.12
2.327464e-05 | 791516.4 | 18427.3 | 2.327464e-05 | 791516.4 | 18427.3
2.750544e-05 | 675536.2 | 17021.91 | 2.750544e-05 | 675536.2 | 17021.91
3.173624e-05 | 605194.6 | 16111.34 | 3.173624e-05 | 605194.6 | 16111.34
3.596704e-05 | 494954.4 | 14570.09 | 3.596704e-05 | 494954.4 | 14570.09
4.019783e-05 | 446157.5 | 13834.76 | 4.019783e-05 | 446157.5 | 13834.76
4.442863e-05 | 361299 | 6225.593 | 4.442863e-05 | 361299 | 6225.593
5.289023e-05 | 285832.4 | 5537.89 | 5.289023e-05 | 285832.4 | 5537.89
6.135182e-05 | 229696.7 | 4964.168 | 6.135182e-05 | 229696.7 | 4964.168
6.981342e-05 | 191227.4 | 4529.979 | 6.981342e-05 | 191227.4 | 4529.979
7.827501e-05 | 174926.9 | 2739.93 | 7.827501e-05 | 174926.9 | 2739.93
9.51982e-05 | 136297.9 | 2418.515 | 9.51982e-05 | 136297.9 | 2418.515
0.0001121214 | 117297.3 | 2243.718 | 0.0001121214 | 117297.3 | 2243.718
0.0001290446 | 97505.09 | 2045.611 | 0.0001290446 | 97505.09 | 2045.611
0.0001459678 | 81847.31 | 1874.257 | 0.0001459678 | 81847.31 | 1874.257
0.000162891 | 77537.08 | 1665.251 | 0.000162891 | 77537.08 | 1665.251
0.0002051989 | 57154.55 | 1429.758 | 0.0002051989 | 57154.55 | 1429.758
0.0002475069 | 42702.62 | 1235.812 | 0.0002475069 | 42702.62 | 1235.812
0.0002898149 | 34801.42 | 1115.682 | 0.0002898149 | 34801.42 | 1115.682
0.0003321229 | 31186.97 | 1056.124 | 0.0003321229 | 31186.97 | 1056.124
0.0003744308 | 24929.24 | 944.2622 | 0.0003744308 | 24929.24 | 944.2622
0.0004167388 | 23140.37 | 909.742 | 0.0004167388 | 23140.37 | 909.742
0.0004590468 | 20279.13 | 737.5448 | 0.0004590468 | 20279.13 | 737.5448
0.0005436627 | 14350.88 | 620.4427 | 0.0005436627 | 14350.88 | 620.4427
0.0006282787 | 11990.69 | 567.1403 | 0.0006282787 | 11990.69 | 567.1403
0.0007128946 | 9764.013 | 511.7734 | 0.0007128946 | 9764.013 | 511.7734
0.0007975106 | 8208.404 | 469.2432 | 0.0007975106 | 8208.404 | 469.2432
0.0008821265 | 6652.596 | 422.4403 | 0.0008821265 | 6652.596 | 422.4403
0.0009667425 | 5767.163 | 393.3172 | 0.0009667425 | 5767.163 | 393.3172
0.001093666 | 4882.123 | 361.887 | 0.001093666 | 4882.123 | 361.887
0.00122059 | 3996.693 | 327.4218 | 0.00122059 | 3996.693 | 327.4218
0.001347514 | 3567.696 | 309.3585 | 0.001347514 | 3567.696 | 309.3585
0.001474438 | 3031.219 | 285.1531 | 0.001474438 | 3031.219 | 285.1531
0.001601362 | 2146.02 | 239.9324 | 0.001601362 | 2146.02 | 239.9324
0.001728286 | 1695.388 | 190.746 | 0.001728286 | 1695.388 | 190.746
0.001939826 | 1480.708 | 178.2563 | 0.001939826 | 1480.708 | 178.2563
0.002151366 | 1330.559 | 168.9811 | 0.002151366 | 1330.559 | 168.9811
0.002362906 | 1394.946 | 173.0218 | 0.002362906 | 1394.946 | 173.0218
0.002574446 | 858.3984 | 135.7247 | 0.002574446 | 858.3984 | 135.7247
0.002785985 | 772.5586 | 128.7598 | 0.002785985 | 772.5586 | 128.7598
0.002997525 | 643.8207 | 117.545 | 0.002997525 | 643.8207 | 117.545
0.003209065 | 579.4189 | 111.5092 | 0.003209065 | 579.4189 | 111.5092
0.003420605 | 386.2754 | 91.04599 | 0.003420605 | 386.2754 | 91.04599

## UN_C2_det_1_lb.txt
Q(1/A) | I(1/cm) | dI(1/cm) | Q(1/A)_positive | I(1/cm)_positive | dI(1/cm)_positive
1e-06 | 1137585.0 | 17201.35 | 1e-06 | 1137585.0 | 17201.35
1.072267e-06 | 1136710.2 | 17427.43 | 1.072267e-06 | 1136710.2 | 17427.43
1.149757e-06 | 1135772.3 | 17684.72 | 1.149757e-06 | 1135772.3 | 17684.72
1.232847e-06 | 1134766.6 | 17976.98 | 1.232847e-06 | 1134766.6 | 17976.98
1.321941e-06 | 1133688.2 | 18308.27 | 1.321941e-06 | 1133688.2 | 18308.27
1.417474e-06 | 1132531.9 | 18683 | 1.417474e-06 | 1132531.9 | 18683
1.519911e-06 | 1131292.0 | 19105.9 | 1.519911e-06 | 1131292.0 | 19105.9
1.629751e-06 | 1129962.5 | 19582.05 | 1.629751e-06 | 1129962.5 | 19582.05
1.747528e-06 | 1128537.0 | 20116.82 | 1.747528e-06 | 1128537.0 | 20116.82
1.873817e-06 | 1127008.4 | 20715.91 | 1.873817e-06 | 1127008.4 | 20715.91
2.009233e-06 | 1125369.3 | 21385.34 | 2.009233e-06 | 1125369.3 | 21385.34
2.154435e-06 | 1123578.8 | 21780.75 | 2.154435e-06 | 1123578.8 | 21780.75
2.31013e-06 | 1121542.1 | 20994.02 | 2.31013e-06 | 1121542.1 | 20994.02
2.477076e-06 | 1119358.2 | 20186.51 | 2.477076e-06 | 1119358.2 | 20186.51
2.656088e-06 | 1117016.5 | 19367.3 | 2.656088e-06 | 1117016.5 | 19367.3
2.848036e-06 | 1114505.5 | 18549.64 | 2.848036e-06 | 1114505.5 | 18549.64
3.053856e-06 | 1111813.1 | 17752.39 | 3.053856e-06 | 1111813.1 | 17752.39
3.274549e-06 | 1108926.1 | 17001.76 | 3.274549e-06 | 1108926.1 | 17001.76
3.511192e-06 | 1105830.5 | 16333.2 | 3.511192e-06 | 1105830.5 | 16333.2
3.764936e-06 | 1102511.1 | 15792.87 | 3.764936e-06 | 1102511.1 | 15792.87
4.037017e-06 | 1098951.9 | 15437.58 | 4.037017e-06 | 1098951.9 | 15437.58
4.328761e-06 | 1095135.5 | 15331.81 | 4.328761e-06 | 1095135.5 | 15331.81
4.641589e-06 | 1091043.2 | 15540.65 | 4.641589e-06 | 1091043.2 | 15540.65
4.977024e-06 | 1086655.2 | 16119.9 | 4.977024e-06 | 1086655.2 | 16119.9
5.336699e-06 | 1081950.2 | 17107.08 | 5.336699e-06 | 1081950.2 | 17107.08
5.722368e-06 | 1076905.1 | 18518.32 | 5.722368e-06 | 1076905.1 | 18518.32
6.135907e-06 | 1071495.4 | 20351.98 | 6.135907e-06 | 1071495.4 | 20351.98
6.579332e-06 | 1064694.9 | 20289.3 | 6.579332e-06 | 1064694.9 | 20289.3
7.054802e-06 | 1056389.0 | 18179.46 | 7.054802e-06 | 1056389.0 | 18179.46
7.564633e-06 | 1047482.9 | 16379.76 | 7.564633e-06 | 1047482.9 | 16379.76
8.111308e-06 | 1037933.2 | 15170.9 | 8.111308e-06 | 1037933.2 | 15170.9
8.69749e-06 | 1027693.3 | 14902.55 | 8.69749e-06 | 1027693.3 | 14902.55
9.326033e-06 | 1016713.4 | 15848.5 | 9.326033e-06 | 1016713.4 | 15848.5
1e-05 | 1004940.0 | 18048.83 | 1e-05 | 1004940.0 | 18048.83
1.072267e-05 | 993572.3 | 19974.32 | 1.072267e-05 | 993572.3 | 19974.32
1.149757e-05 | 986970 | 16765.11 | 1.149757e-05 | 986970 | 16765.11
1.232847e-05 | 979890.5 | 14733.14 | 1.232847e-05 | 979890.5 | 14733.14
1.321941e-05 | 972299.4 | 14839.35 | 1.321941e-05 | 972299.4 | 14839.35
1.417474e-05 | 964159.7 | 17495.49 | 1.417474e-05 | 964159.7 | 17495.49
1.519911e-05 | 948184.2 | 18506.21 | 1.519911e-05 | 948184.2 | 18506.21
1.629751e-05 | 918205.2 | 14755.18 | 1.629751e-05 | 918205.2 | 14755.18
1.747528e-05 | 886059.6 | 14129.44 | 1.747528e-05 | 886059.6 | 14129.44
1.873817e-05 | 851591.1 | 17700.15 | 1.873817e-05 | 851591.1 | 17700.15
2.009233e-05 | 830428 | 15012.67 | 2.009233e-05 | 830428 | 15012.67
2.154435e-05 | 812673.5 | 13382.01 | 2.154435e-05 | 812673.5 | 13382.01
2.31013e-05 | 793635.9 | 17689.45 | 2.31013e-05 | 793635.9 | 17689.45
2.477076e-05 | 750502.7 | 13345.53 | 2.477076e-05 | 750502.7 | 13345.53
2.656088e-05 | 701429.7 | 13846.9 | 2.656088e-05 | 701429.7 | 13846.9
2.848036e-05 | 659327.1 | 13615.43 | 2.848036e-05 | 659327.1 | 13615.43
3.053856e-05 | 625107.4 | 12515.27 | 3.053856e-05 | 625107.4 | 12515.27
3.274549e-05 | 578896.9 | 12750.84 | 3.274549e-05 | 578896.9 | 12750.84
3.511192e-05 | 517235.8 | 12072.69 | 3.511192e-05 | 517235.8 | 12072.69
3.764936e-05 | 475550.9 | 10358.09 | 3.764936e-05 | 475550.9 | 10358.09
4.037017e-05 | 442700.8 | 13273.63 | 4.037017e-05 | 442700.8 | 13273.63
4.328761e-05 | 384184.8 | 5881.574 | 4.328761e-05 | 384184.8 | 5881.574
4.641589e-05 | 343575.2 | 4937.84 | 4.641589e-05 | 343575.2 | 4937.84
4.977024e-05 | 313658.7 | 4182.226 | 4.977024e-05 | 313658.7 | 4182.226
5.336699e-05 | 282669.4 | 5233.338 | 5.336699e-05 | 282669.4 | 5233.338
5.722368e-05 | 257083.5 | 3709.83 | 5.722368e-05 | 257083.5 | 3709.83
6.135907e-05 | 229663.7 | 4959.914 | 6.135907e-05 | 229663.7 | 4959.914
6.579332e-05 | 209504.1 | 3349.071 | 6.579332e-05 | 209504.1 | 3349.071
7.054802e-05 | 189812.2 | 4143.535 | 7.054802e-05 | 189812.2 | 4143.535
7.564633e-05 | 179990.8 | 2355.376 | 7.564633e-05 | 179990.8 | 2355.376
8.111308e-05 | 168448.7 | 2316.223 | 8.111308e-05 | 168448.7 | 2316.223
8.69749e-05 | 155068.4 | 1821.65 | 8.69749e-05 | 155068.4 | 1821.65
9.326033e-05 | 140721.2 | 2164.433 | 9.326033e-05 | 140721.2 | 2164.433
0.0001 | 130906.6 | 1845.565 | 0.0001 | 130906.6 | 1845.565
0.0001072267 | 122792.8 | 1741.436 | 0.0001072267 | 122792.8 | 1741.436
0.0001149757 | 113959.1 | 1896.927 | 0.0001149757 | 113959.1 | 1896.927
0.0001232847 | 104241.5 | 1550.482 | 0.0001232847 | 104241.5 | 1550.482
0.0001321941 | 94591.06 | 1701.055 | 0.0001321941 | 94591.06 | 1701.055
0.0001417474 | 85752.09 | 1496.485 | 0.0001417474 | 85752.09 | 1496.485
0.0001519911 | 80313.2 | 1344.822 | 0.0001519911 | 80313.2 | 1344.822
0.0001629751 | 77496.55 | 1661.943 | 0.0001629751 | 77496.55 | 1661.943
0.0001747528 | 71822.43 | 1263.633 | 0.0001747528 | 71822.43 | 1263.633
0.0001873817 | 65738.26 | 1084.803 | 0.0001873817 | 65738.26 | 1084.803
0.0002009233 | 59214.41 | 1296.238 | 0.0002009233 | 59214.41 | 1296.238
0.0002154435 | 53655.13 | 1124.115 | 0.0002154435 | 53655.13 | 1124.115
0.000231013 | 48336.76 | 937.681 | 0.000231013 | 48336.76 | 937.681
0.0002477076 | 42665.13 | 1229.96 | 0.0002477076 | 42665.13 | 1229.96
0.0002656088 | 39322.02 | 853.1114 | 0.0002656088 | 39322.02 | 853.1114
0.0002848036 | 35737.31 | 994.3652 | 0.0002848036 | 35737.31 | 994.3652
0.0003053856 | 33471.19 | 805.1149 | 0.0003053856 | 33471.19 | 805.1149
0.0003274549 | 31585.76 | 947.6283 | 0.0003274549 | 31585.76 | 947.6283
0.0003511192 | 28377.24 | 719.9926 | 0.0003511192 | 28377.24 | 719.9926
0.0003764936 | 24842.02 | 899.3187 | 0.0003764936 | 24842.02 | 899.3187
0.0004037017 | 23691.61 | 693.4107 | 0.0004037017 | 23691.61 | 693.4107
0.0004328761 | 22049.02 | 629.1425 | 0.0004328761 | 22049.02 | 629.1425
0.0004641589 | 19920.97 | 693.9989 | 0.0004641589 | 19920.97 | 693.9989
0.0004977024 | 17570.9 | 490.7395 | 0.0004977024 | 17570.9 | 490.7395
0.0005336699 | 15050.98 | 554.0601 | 0.0005336699 | 15050.98 | 554.0601
0.0005722368 | 13553.87 | 453.3635 | 0.0005722368 | 13553.87 | 453.3635
0.0006135907 | 12400.38 | 480.9086 | 0.0006135907 | 12400.38 | 480.9086
0.0006579332 | 11990.69 | 567.1403 | 0.0006579332 | 11990.69 | 567.1403
0.0007054802 | 9764.013 | 511.7734 | 0.0007054802 | 9764.013 | 511.7734
0.0007564633 | 8812.641 | 349.1014 | 0.0007564633 | 8812.641 | 349.1014
0.0008111308 | 8208.404 | 469.2432 | 0.0008111308 | 8208.404 | 469.2432
0.000869749 | 6652.596 | 422.4403 | 0.000869749 | 6652.596 | 422.4403
0.0009326033 | 5903.196 | 339.1577 | 0.0009326033 | 5903.196 | 339.1577
0.001 | 5767.163 | 393.3172 | 0.001 | 5767.163 | 393.3172
0.001072267 | 4882.123 | 361.887 | 0.001072267 | 4882.123 | 361.887
0.001149757 | 4882.123 | 361.887 | 0.001149757 | 4882.123 | 361.887
0.001232847 | 3996.693 | 327.4218 | 0.001232847 | 3996.693 | 327.4218
0.001321941 | 3567.696 | 309.3585 | 0.001321941 | 3567.696 | 309.3585
0.001417474 | 3068.518 | 266.1983 | 0.001417474 | 3068.518 | 266.1983
0.001519911 | 3031.219 | 285.1531 | 0.001519911 | 3031.219 | 285.1531
0.001629751 | 2146.02 | 239.9324 | 0.001629751 | 2146.02 | 239.9324
0.001747528 | 1695.388 | 190.746 | 0.001747528 | 1695.388 | 190.746
0.001873817 | 1480.708 | 178.2563 | 0.001873817 | 1480.708 | 178.2563
0.002009233 | 1480.708 | 178.2563 | 0.002009233 | 1480.708 | 178.2563
0.002154435 | 1330.559 | 168.9811 | 0.002154435 | 1330.559 | 168.9811
0.00231013 | 1394.946 | 173.0218 | 0.00231013 | 1394.946 | 173.0218
0.002477076 | 858.3984 | 135.7247 | 0.002477076 | 858.3984 | 135.7247
0.002656088 | 858.3984 | 135.7247 | 0.002656088 | 858.3984 | 135.7247
0.002848036 | 772.5586 | 128.7598 | 0.002848036 | 772.5586 | 128.7598
0.003053856 | 643.8207 | 117.545 | 0.003053856 | 643.8207 | 117.545

## UN_C2_det_1_lbs.txt
Q(1/A) | I(1/cm) | dI(1/cm) | Q(1/A)_positive | I(1/cm)_positive | dI(1/cm)_positive
-4.864891e-05 | 453661.8 | 13947.28
-4.441812e-05 | 531733.8 | 15100.22
-4.018732e-05 | 555407.5 | 15433.94
-3.595652e-05 | 656016 | 16776.86
-3.172572e-05 | 756458.8 | 18016.03
-2.749493e-05 | 815757.7 | 18704.92
-2.326413e-05 | 919875.1 | 19870.91
-1.903333e-05 | 987414.3 | 20580.06
-1.480253e-05 | 1055390.3 | 21283.05
-1.057174e-05 | 1132551.3 | 22033.91
-6.34094e-06 | 1167092.5 | 22373.86
-2.110142e-06 | 1175229.7 | 22459.81
2.120655e-06 | 1124020.7 | 21955.37 | 2.120655e-06 | 1124020.7 | 21955.37
6.351453e-06 | 1068675.7 | 21412.09 | 6.351453e-06 | 1068675.7 | 21412.09
1.058225e-05 | 994768.8 | 20648.31 | 1.058225e-05 | 994768.8 | 20648.31
1.481305e-05 | 958721.1 | 20274.79 | 1.481305e-05 | 958721.1 | 20274.79
1.904385e-05 | 843248.3 | 19013.12 | 1.904385e-05 | 843248.3 | 19013.12
2.327464e-05 | 791516.4 | 18427.3 | 2.327464e-05 | 791516.4 | 18427.3
2.750544e-05 | 675536.2 | 17021.91 | 2.750544e-05 | 675536.2 | 17021.91
3.173624e-05 | 605194.6 | 16111.34 | 3.173624e-05 | 605194.6 | 16111.34
3.596704e-05 | 494954.4 | 14570.09 | 3.596704e-05 | 494954.4 | 14570.09
4.019783e-05 | 446157.5 | 13834.76 | 4.019783e-05 | 446157.5 | 13834.76
4.442863e-05 | 361299 | 6225.593 | 4.442863e-05 | 361299 | 6225.593
5.289023e-05 | 285832.4 | 5537.89 | 5.289023e-05 | 285832.4 | 5537.89
6.135182e-05 | 229696.7 | 4964.168 | 6.135182e-05 | 229696.7 | 4964.168
6.981342e-05 | 191227.4 | 4529.979 | 6.981342e-05 | 191227.4 | 4529.979
7.827501e-05 | 174926.9 | 2739.93 | 7.827501e-05 | 174926.9 | 2739.93
9.51982e-05 | 136297.9 | 2418.515 | 9.51982e-05 | 136297.9 | 2418.515
0.0001121214 | 117297.3 | 2243.718 | 0.0001121214 | 117297.3 | 2243.718
0.0001290446 | 97505.09 | 2045.611 | 0.0001290446 | 97505.09 | 2045.611
0.0001459678 | 81847.31 | 1874.257 | 0.0001459678 | 81847.31 | 1874.257
0.000162891 | 77537.08 | 1665.251 | 0.000162891 | 77537.08 | 1665.251
0.0002051989 | 57154.55 | 1429.758 | 0.0002051989 | 57154.55 | 1429.758
0.0002475069 | 42702.62 | 1235.812 | 0.0002475069 | 42702.62 | 1235.812
0.0002898149 | 34801.42 | 1115.682 | 0.0002898149 | 34801.42 | 1115.682
0.0003321229 | 31186.97 | 1056.124 | 0.0003321229 | 31186.97 | 1056.124
0.0003744308 | 24929.24 | 944.2622 | 0.0003744308 | 24929.24 | 944.2622
0.0004167388 | 23140.37 | 909.742 | 0.0004167388 | 23140.37 | 909.742
0.0004590468 | 20279.13 | 737.5448 | 0.0004590468 | 20279.13 | 737.5448
0.0005436627 | 14350.88 | 620.4427 | 0.0005436627 | 14350.88 | 620.4427
0.0006282787 | 11990.69 | 567.1403 | 0.0006282787 | 11990.69 | 567.1403
0.0007128946 | 9764.013 | 511.7734 | 0.0007128946 | 9764.013 | 511.7734
0.0007975106 | 8208.404 | 469.2432 | 0.0007975106 | 8208.404 | 469.2432
0.0008821265 | 6652.596 | 422.4403 | 0.0008821265 | 6652.596 | 422.4403
0.0009667425 | 5767.163 | 393.3172 | 0.0009667425 | 5767.163 | 393.3172
0.001093666 | 4882.123 | 361.887 | 0.001093666 | 4882.123 | 361.887
0.00122059 | 3996.693 | 327.4218 | 0.00122059 | 3996.693 | 327.4218
0.001347514 | 3567.696 | 309.3585 | 0.001347514 | 3567.696 | 309.3585
0.001474438 | 3031.219 | 285.1531 | 0.001474438 | 3031.219 | 285.1531
0.001601362 | 2146.02 | 239.9324 | 0.001601362 | 2146.02 | 239.9324
0.001728286 | 1695.388 | 190.746 | 0.001728286 | 1695.388 | 190.746
0.001939826 | 1480.708 | 178.2563 | 0.001939826 | 1480.708 | 178.2563
0.002151366 | 1330.559 | 168.9811 | 0.002151366 | 1330.559 | 168.9811
0.002362906 | 1394.946 | 173.0218 | 0.002362906 | 1394.946 | 173.0218
0.002574446 | 858.3984 | 135.7247 | 0.002574446 | 858.3984 | 135.7247
0.002785985 | 772.5586 | 128.7598 | 0.002785985 | 772.5586 | 128.7598
0.002997525 | 643.8207 | 117.545 | 0.002997525 | 643.8207 | 117.545
0.003209065 | 579.4189 | 111.5092 | 0.003209065 | 579.4189 | 111.5092
0.003420605 | 386.2754 | 91.04599 | 0.003420605 | 386.2754 | 91.04599

## UN_C2_det_1_unscaled5
Q(1/A) | I(1/cm) | dI(1/cm) | Q(1/A)_positive | I(1/cm)_positive | dI(1/cm)_positive
-5 | 0.02120761 | 0.0006520019
-4.5 | 0.02485729 | 0.0007058995
-4 | 0.02596398 | 0.0007215
-3.5 | 0.03066718 | 0.0007842782
-3 | 0.03536265 | 0.0008422065
-2.5 | 0.03813473 | 0.0008744106
-2 | 0.04300197 | 0.0009289177
-1.5 | 0.04615926 | 0.000962069
-1 | 0.04933698 | 0.0009949318
-0.5 | 0.05294407 | 0.001030033
0 | 0.05455879 | 0.001045925
0.5 | 0.05493919 | 0.001049942 | 0.5 | 0.05493919 | 0.001049942
1 | 0.05254529 | 0.001026361 | 1 | 0.05254529 | 0.001026361
1.5 | 0.04995804 | 0.001000964 | 1.5 | 0.04995804 | 0.001000964
2 | 0.04650307 | 0.0009652594 | 2 | 0.04650307 | 0.0009652594
2.5 | 0.04481793 | 0.0009477982 | 2.5 | 0.04481793 | 0.0009477982
3 | 0.03941985 | 0.0008888178 | 3 | 0.03941985 | 0.0008888178
3.5 | 0.0370015 | 0.0008614323 | 3.5 | 0.0370015 | 0.0008614323
4 | 0.0315797 | 0.0007957337 | 4 | 0.0315797 | 0.0007957337
4.5 | 0.0282914 | 0.0007531665 | 4.5 | 0.0282914 | 0.0007531665
5 | 0.02313794 | 0.000681117 | 5 | 0.02313794 | 0.000681117
5.5 | 0.0208568 | 0.0006467419 | 5.5 | 0.0208568 | 0.0006467419
6 | 0.01688987 | 0.0002910316 | 6 | 0.01688987 | 0.0002910316
7 | 0.01336198 | 0.0002588831 | 7 | 0.01336198 | 0.0002588831
8 | 0.01073777 | 0.000232063 | 8 | 0.01073777 | 0.000232063
9 | 0.008939423 | 0.0002117657 | 9 | 0.008939423 | 0.0002117657
10 | 0.008177416 | 0.0001280852 | 10 | 0.008177416 | 0.0001280852
12 | 0.0063716 | 0.0001130598 | 12 | 0.0063716 | 0.0001130598
14 | 0.00548337 | 0.0001048885 | 14 | 0.00548337 | 0.0001048885
16 | 0.00455813 | 9.562745e-05 | 16 | 0.00455813 | 9.562745e-05
18 | 0.003826166 | 8.761703e-05 | 18 | 0.003826166 | 8.761703e-05
20 | 0.003624674 | 7.784653e-05 | 20 | 0.003624674 | 7.784653e-05
25 | 0.002671839 | 6.683776e-05 | 25 | 0.002671839 | 6.683776e-05
30 | 0.001996245 | 5.777125e-05 | 30 | 0.001996245 | 5.777125e-05
35 | 0.001626884 | 5.215549e-05 | 35 | 0.001626884 | 5.215549e-05
40 | 0.001457916 | 4.937128e-05 | 40 | 0.001457916 | 4.937128e-05
45 | 0.001165382 | 4.414201e-05 | 45 | 0.001165382 | 4.414201e-05
50 | 0.001081757 | 4.252827e-05 | 50 | 0.001081757 | 4.252827e-05
55 | 0.000948001 | 3.447846e-05 | 55 | 0.000948001 | 3.447846e-05
65 | 0.0006708695 | 2.900422e-05 | 65 | 0.0006708695 | 2.900422e-05
75 | 0.0005605363 | 2.651246e-05 | 75 | 0.0005605363 | 2.651246e-05
85 | 0.0004564443 | 2.392418e-05 | 85 | 0.0004564443 | 2.392418e-05
95 | 0.0003837233 | 2.1936e-05 | 95 | 0.0003837233 | 2.1936e-05
105 | 0.000310993 | 1.974808e-05 | 105 | 0.000310993 | 1.974808e-05
115 | 0.0002696011 | 1.838664e-05 | 115 | 0.0002696011 | 1.838664e-05
130 | 0.0002282276 | 1.691735e-05 | 130 | 0.0002282276 | 1.691735e-05
145 | 0.0001868359 | 1.530619e-05 | 145 | 0.0001868359 | 1.530619e-05
160 | 0.0001667813 | 1.446177e-05 | 160 | 0.0001667813 | 1.446177e-05
175 | 0.0001417023 | 1.333023e-05 | 175 | 0.0001417023 | 1.333023e-05
190 | 0.0001003213 | 1.121627e-05 | 190 | 0.0001003213 | 1.121627e-05
205 | 7.925533e-05 | 8.916922e-06 | 205 | 7.925533e-05 | 8.916922e-06
230 | 6.921955e-05 | 8.333055e-06 | 230 | 6.921955e-05 | 8.333055e-06
255 | 6.220045e-05 | 7.899465e-06 | 255 | 6.220045e-05 | 7.899465e-06
280 | 6.521041e-05 | 8.088356e-06 | 280 | 6.521041e-05 | 8.088356e-06
305 | 4.012808e-05 | 6.344806e-06 | 305 | 4.012808e-05 | 6.344806e-06
330 | 3.611527e-05 | 6.019212e-06 | 330 | 3.611527e-05 | 6.019212e-06
355 | 3.009708e-05 | 5.49495e-06 | 355 | 3.009708e-05 | 5.49495e-06
380 | 2.708645e-05 | 5.21279e-06 | 380 | 2.708645e-05 | 5.21279e-06
405 | 1.805745e-05 | 4.256183e-06 | 405 | 1.805745e-05 | 4.256183e-06